## Enhanced_Mapping_Data
ref | referenceUrl | referenceText | linkType | category | sheet | country | location | lat | lon | solarStillType | modification | nanoparticle | yield | yieldUnit | cpl | cplUnit | enhancement | enhancementUnit | mappingStatus
[72] | https://scholar.google.com/scholar?q=M.E.H.+Attia,+A.E.+Kabeel,+M.+Abdelgaied,+G.B.+Abdelaziz,+A+comparative+study+of+hemispherical+solar+stills+with+various+modifications+to+obtain+modified+and+inexpensive+still+mode | M.E.H. Attia, A.E. Kabeel, M. Abdelgaied, G.B. Abdelaziz, A comparative study of hemispherical solar stills with various modifications to obtain modified and inexpensive still models, Environ. Sci. Pollut. Res. 28 (2021) 55667–55677. | Scholar | Basin nanofluid | Nanofluids in basin | Algeria | Algeria | 28.0339 | 1.6596 | HSS |  | CuO | 6.8 | kg/m²·day | 0.0066 | USD/L | 76.6 | % | Mapped
[43] | https://scholar.google.com/scholar?q=M.E.H.+Attia,+A.+Karthick,+A.M.+Manokar,+Z.+Driss,+A.E.+Kabeel,+R.+Sathyamurthy,+M.+Sharifpur,+Sustainable+potable+water+production+from+conventional+solar+still+during+the+winter+ | M.E.H. Attia, A. Karthick, A.M. Manokar, Z. Driss, A.E. Kabeel, R. Sathyamurthy, M. Sharifpur, Sustainable potable water production from conventional solar still during the winter season at Algerian dry areas: energy and exergy analysis, J. Therm. Anal. Calorim. 145 (2021) 1215–1225. | Scholar | Basin nanofluid | Nanofluids in basin | Algeria | El Oued, Algeria | 33.3678 | 6.8517 | SSSS |  | CuO | 3 | kg/m²·day | N. A |  | 37.15 | % | Mapped
[50] | https://scholar.google.com/scholar?q=B.+Benoudina,+M.E.H.+Attia,+Z.+Driss,+A.+Afzal,+A.M.+Manokar,+R.+Sathyamurthy,+Enhancing+the+solar+still+output+using+micro/nano-particles+of+aluminum+oxide+at+different+concentrat | B. Benoudina, M.E.H. Attia, Z. Driss, A. Afzal, A.M. Manokar, R. Sathyamurthy, Enhancing the solar still output using micro/nano-particles of aluminum oxide at different concentrations: an experimental study, energy, exergy and economic analysis, Sustain. Mater. Technol. 29 (2021) e00291. | Scholar | Basin nanofluid | Nanofluids in basin | Algeria | El Oued, Algeria | 33.3678 | 6.8517 | SSSS |  | Al2O3 | 6.12 | kg/m²·day | N. A |  | 102.64 | % | Mapped
[74] | https://scholar.google.com/scholar?q=A.+Bellila,+M.E.H.+Attia,+A.E.+Kabeel,+M.+Abdelgaied,+K.+Harby,+J.+Soli,+Productivity+enhancement+of+hemispherical+solar+still+using+Al2O3-water-based+nanofluid+and+cooling+the+gla | A. Bellila, M.E.H. Attia, A.E. Kabeel, M. Abdelgaied, K. Harby, J. Soli, Productivity enhancement of hemispherical solar still using Al2O3-water-based nanofluid and cooling the glass cover, Appl. Nanosci. 11 (2021) 1127–1139. | Scholar | Basin nanofluid | Nanofluids in basin | Algeria | El Oued, Algeria | 33.3678 | 6.8517 | HSS |  | Al2O3 | 7.25 | kg/m²·day | N. A |  | 121 | % | Mapped
[75] | https://scholar.google.com/scholar?q=H.+Liu,+D.+Ji,+M.+An,+A.W.+Kandeal,+A.K.+Thakur,+M.R.+Elkadeem,+A.M.+Algazzar,+G.B.+Abdelaziz,+S.W.+Sharshir,+Performance+enhancement+of+solar+desalination+using+evacuated+tubes,+u | H. Liu, D. Ji, M. An, A.W. Kandeal, A.K. Thakur, M.R. Elkadeem, A.M. Algazzar, G.B. Abdelaziz, S.W. Sharshir, Performance enhancement of solar desalination using evacuated tubes, ultrasonic atomizers, and cobalt oxide nanofluid integrated with cover cooling, Process Saf. Environ. Prot. 171 (2023) 98–108. | Scholar | Basin nanofluid | Nanofluids in basin | Algeria | El Oued, Algeria | 33.3678 | 6.8517 | PSS |  | Co3O4 | 6.27 | kg/m²·day | 0.01873 | USD/L | 83.87 | % | Mapped
[153] | https://scholar.google.com/scholar?q=U.A.+Anika,+M.G.+Kibria,+S.D.+Kanka,+M.S.+Mohtasim,+U.K.+Paul,+B.K.+Das,+Exergy,+exergo-economic,+environmental+and+sustainability+analysis+of+pyramid+solar+still+integrated+hybrid | U.A. Anika, M.G. Kibria, S.D. Kanka, M.S. Mohtasim, U.K. Paul, B.K. Das, Exergy, exergo-economic, environmental and sustainability analysis of pyramid solar still integrated hybrid nano-PCM, black sand, and sponge, Sol. Energy 274 (2024) 112559. | Scholar | Nano-enhanced PCM | NEPCM | Bangladesh | Rajshahi, Bangladesh | 24.3745 | 88.6042 | PSS |  | ZnO+Al2O3-NEPCM | 3.2 | kg/m²·day | 0.0192 | USD/L | 92.8 | % | Mapped
[81] | https://scholar.google.com/scholar?q=W.+An,+Y.+Zhang,+B.+Pang,+J.+Wu,+Synergistic+design+of+an+integrated+pv/distillation+solar+system+based+on+nanofluid+spectral+splitting+technique.,+AIMS+Energy+9+(2021). | W. An, Y. Zhang, B. Pang, J. Wu, Synergistic design of an integrated pv/distillation solar system based on nanofluid spectral splitting technique., AIMS Energy 9 (2021). | Scholar | Basin nanofluid | Nanofluids in basin | China | Shanghai, China | 31.2304 | 121.4737 | SSSS |  | Au | 3.27 | kg/m²·day | 0.12 RMB | RMB/L | 42.62 | % | Mapped
[85] | https://scholar.google.com/scholar?q=S.W.+Sharshir,+G.+Peng,+L.+Wu,+N.+Yang,+F.A.+Essa,+A.H.+Elsheikh,+S.I.T.+Mohamed,+A.E.+Kabeel,+Enhancing+the+solar+still+performance+using+nanofluids+and+glass+cover+cooling:+exper | S.W. Sharshir, G. Peng, L. Wu, N. Yang, F.A. Essa, A.H. Elsheikh, S.I.T. Mohamed, A.E. Kabeel, Enhancing the solar still performance using nanofluids and glass cover cooling: experimental study, Appl. Therm. Eng. 113 (2017) 684–693. | Scholar | Basin nanofluid | Nanofluids in basin | China | Wuhan, China | 30.5928 | 114.3055 | SSSS |  | CuO and graphite NPs | N. A | kg/m²·day | N. A |  | 57.6 | % | Mapped
[86] | https://scholar.google.com/scholar?q=S.W.+Sharshir,+G.+Peng,+A.H.+Elsheikh,+E.M.A.+Edreis,+M.A.+Eltawil,+T.+Abdelhamid,+A.E.+Kabeel,+J.+Zang,+N.+Yang,+Energy+and+exergy+analysis+of+solar+stills+with+micro/nano+particl | S.W. Sharshir, G. Peng, A.H. Elsheikh, E.M.A. Edreis, M.A. Eltawil, T. Abdelhamid, A.E. Kabeel, J. Zang, N. Yang, Energy and exergy analysis of solar stills with micro/nano particles: a comparative study, Energy Convers. Manag. 177 (2018) 363–375. | Scholar | Basin nanofluid | Nanofluids in basin | China | Wuhan, China | 30.5928 | 114.3055 | SSSS |  | CuO and graphite NPs | 3.6 | kg/m²·day | 0.20 RMB | RMB/L | 41.18 | % | Mapped
[44] | https://scholar.google.com/scholar?q=M.M.+Khairat+Dawood,+A.I.+Shehata,+A.+elnaby+Kabeel,+A.M.+Elharidi,+A.+Abdelsalam+Taha,+S.+Bayoumi,+A.M.+Abdalla,+Increasing+the+freshwater+productivity+of+a+solar+still+loaded+wit | M.M. Khairat Dawood, A.I. Shehata, A. elnaby Kabeel, A.M. Elharidi, A. Abdelsalam Taha, S. Bayoumi, A.M. Abdalla, Increasing the freshwater productivity of a solar still loaded with CuO nanofluids using vibration motion and cover cooling techniques, Int. J. Energy Res. 45 (2021) 9099–9115. | Scholar | Basin nanofluid | Nanofluids in basin | Egypt | Alexandria, Egypt | 31.2001 | 29.9187 | SSSS |  | CuO | 7.13 | kg/m²·day | 0.0276 | USD/L | 137.66 | % | Mapped
[87] | https://scholar.google.com/scholar?q=A.E.+Kabeel,+Z.M.+Omara,+F.A.+Essa,+A.S.+Abdullah,+T.+Arunkumar,+R.+Sathyamurthy,+Augmentation+of+a+solar+still+distillate+yield+via+absorber+plate+coated+with+black+nanoparticles, | A.E. Kabeel, Z.M. Omara, F.A. Essa, A.S. Abdullah, T. Arunkumar, R. Sathyamurthy, Augmentation of a solar still distillate yield via absorber plate coated with black nanoparticles, Alexandria Eng. J. 56 (2017) 433–438. | Scholar | Nano-coating | Nano-coatings | Egypt | Egypt | 26.8206 | 30.8025 | SSSS |  | CuO | 4.25 | kg/m²·day | N. A |  | 25 | % | Mapped
[102] | https://scholar.google.com/scholar?q=A.E.+Kabeel,+R.+Sathyamurthy,+S.W.+Sharshir,+A.+Muthumanokar,+H.+Panchal,+N.+Prakash,+C.+Prasad,+S.+Nandakumar,+M.S.+El+Kady,+Effect+of+water+depth+on+a+novel+absorber+plate+of+pyr | A.E. Kabeel, R. Sathyamurthy, S.W. Sharshir, A. Muthumanokar, H. Panchal, N. Prakash, C. Prasad, S. Nandakumar, M.S. El Kady, Effect of water depth on a novel absorber plate of pyramid solar still coated with TiO2 nano black paint, J. Clean. Prod. 213 (2019) 185–191. | Scholar | Nano-coating | Nano-coatings | Egypt | Egypt | 26.8206 | 30.8025 | PSS |  | TiO2 | 6.6 | kg/m²·day | 0.0107 | USD/L | 12 | % | Mapped
[106] | https://scholar.google.com/scholar?q=S.W.+Sharshir,+M.A.+Eltawil,+A.M.+Algazzar,+R.+Sathyamurthy,+A.W.+Kandeal,+Performance+enhancement+of+stepped+double+slope+solar+still+by+using+nanoparticles+and+linen+wicks:+energ | S.W. Sharshir, M.A. Eltawil, A.M. Algazzar, R. Sathyamurthy, A.W. Kandeal, Performance enhancement of stepped double slope solar still by using nanoparticles and linen wicks: energy, exergy and economic analysis, Appl. Therm. Eng. 174 (2020) 115278. | Scholar | Nano-coating | Nano-coatings | Egypt | Egypt | 26.8206 | 30.8025 | stepped DSSS |  | CB | 4.46 | kg/m²·day | 0.018 | USD/L | 80.57 | % | Mapped
[119] | https://scholar.google.com/scholar?q=M.M.+Younes,+A.S.+Abdullah,+Z.M.+Omara,+F.A.+Essa,+Enhancement+of+discs’+solar+still+performance+using+thermal+energy+storage+unit+and+reflectors:+an+experimental+approach,+Alexand | M.M. Younes, A.S. Abdullah, Z.M. Omara, F.A. Essa, Enhancement of discs’ solar still performance using thermal energy storage unit and reflectors: an experimental approach, Alexandria Eng. J. 61 (2022) 7477–7487. | Scholar | Nano-enhanced PCM | NEPCM | Egypt | Egypt | 26.8206 | 30.8025 | SSSS |  | CuO-NEPCM | 11.8 | kg/m²·day | 0.014 | USD/L | 184 | % | Mapped
[133] | https://scholar.google.com/scholar?q=F.A.+Essa,+Z.M.+Omara,+A.S.+Abdullah,+S.+Shanmugan,+H.+Panchal,+A.E.+Kabeel,+R.+Sathyamurthy,+W.H.+Alawee,+A.M.+Manokar,+A.H.+Elsheikh,+Wall-suspended+trays+inside+stepped+distille | F.A. Essa, Z.M. Omara, A.S. Abdullah, S. Shanmugan, H. Panchal, A.E. Kabeel, R. Sathyamurthy, W.H. Alawee, A.M. Manokar, A.H. Elsheikh, Wall-suspended trays inside stepped distiller with Al2O3/paraffin wax mixture and vapor suction: experimental implementation, J. Energy Storage 32 (2020) 102008. | Scholar | Nano-enhanced PCM | NEPCM | Egypt | Egypt | 26.8206 | 30.8025 | stepped SS |  | Al2O3-NEPCM | 6.2 | kg/m²·day | 0.015 | USD/L | 52.4 | % | Mapped
[32] | https://scholar.google.com/scholar?q=H.H.+El+Ghetany,+H.M.+Elgohary,+Y.M.+Mohammed,+Performance+improvement+of+solar+water+distillation+system+using+nanofluid+particles,+Egypt.+J.+Chem.+64+(2021)+4425–4431. | H.H. El Ghetany, H.M. Elgohary, Y.M. Mohammed, Performance improvement of solar water distillation system using nanofluid particles, Egypt. J. Chem. 64 (2021) 4425–4431. | Scholar | External-circuit nanofluid | Nanofluids in external circuits | Egypt | Giza, Egypt | 30.0131 | 31.2089 | SSSS | Evacuated tube | TiO2 | 19.52 | kg/day | N. A |  |  | % | Mapped
[36] | https://scholar.google.com/scholar?q=T.+Nabil,+M.M.K.+Dawood,+Numerical+and+experimental+investigation+of+parabolic+trough+collector+with+focal+evacuated+tube+and+different+working+fluids+integrated+with+single+slope+ | T. Nabil, M.M.K. Dawood, Numerical and experimental investigation of parabolic trough collector with focal evacuated tube and different working fluids integrated with single slope solar still, Heat Transf. 50 (2021) 2007–2032. | Scholar | External-circuit nanofluid | Nanofluids in external circuits | Egypt | Ismailia, Egypt | 30.5965 | 32.2715 | SSSS | PTC with an evacuated tube | CuO/mineral oil | 5.04 | kg/day | 0.062 | USD/L |  | % | Mapped
[37] | https://scholar.google.com/scholar?q=M.M.K.+Dawood,+T.+Nabil,+A.E.+Kabeel,+A.I.+Shehata,+A.M.+Abdalla,+B.E.+Elnaghi,+Experimental+study+of+productivity+progress+for+a+solar+still+integrated+with+parabolic+trough+colle | M.M.K. Dawood, T. Nabil, A.E. Kabeel, A.I. Shehata, A.M. Abdalla, B.E. Elnaghi, Experimental study of productivity progress for a solar still integrated with parabolic trough collectors with a phase change material in the receiver evacuated tubes and in the still, J. Energy Storage 32 (2020) 102007. | Scholar | External-circuit nanofluid | Nanofluids in external circuits | Egypt | Ismailia, Egypt | 30.5965 | 32.2715 | SSSS | a PTC, an evacuated tube, and a heat exchanger serpentine with an under-basin PCM | CuO | 11.14 | kg/day | 0.0154 | USD/L |  | % | Mapped
[53] | https://scholar.google.com/scholar?q=A.W.+Kandeal,+N.M.+El-Shafai,+F.A.+Hammad,+M.+Elsharkawy,+I.+El-Mehasseb,+M.I.+Amro,+M.O.A.+El-Samadony,+S.W.+Sharshir,+Performance+enhancement+of+modified+solar+distillers+using+s | A.W. Kandeal, N.M. El-Shafai, F.A. Hammad, M. Elsharkawy, I. El-Mehasseb, M.I. Amro, M.O.A. El-Samadony, S.W. Sharshir, Performance enhancement of modified solar distillers using synthetic nanocomposites, reflectors, cover cooling, and ultrasonic foggers: experimental approach, Sol. Energy 254 (2023) 123–136. | Scholar | Basin nanofluid | Nanofluids in basin | Egypt | Kafrelsheikh, Egypt | 31.1107 | 30.9388 | SSSS |  | NiO and GO | 7.23 | kg/m²·day | 0.017 | USD/L | 113.72 | % | Mapped
[55] | https://scholar.google.com/scholar?q=A.E.+Kabeel,+Z.M.+Omara,+F.A.+Essa,+Improving+the+performance+of+solar+still+by+using+nanofluids+and+providing+vacuum,+Energy+Convers.+Manag.+86+(2014)+268–274. | A.E. Kabeel, Z.M. Omara, F.A. Essa, Improving the performance of solar still by using nanofluids and providing vacuum, Energy Convers. Manag. 86 (2014) 268–274. | Scholar | Basin nanofluid | Nanofluids in basin | Egypt | Kafrelsheikh, Egypt | 31.1107 | 30.9388 | SSSS |  | Al2O3 and Cu2O | 2.4 | kg/m²·day | 0.035 | USD/L | 133.64 | % | Mapped
[56] | https://scholar.google.com/scholar?q=A.E.+Kabeel,+Z.M.+Omara,+F.A.+Essa,+Numerical+investigation+of+modified+solar+still+using+nanofluids+and+external+condenser,+J.+Taiwan+Inst.+Chem.+Eng.+75+(2017)+77–86. | A.E. Kabeel, Z.M. Omara, F.A. Essa, Numerical investigation of modified solar still using nanofluids and external condenser, J. Taiwan Inst. Chem. Eng. 75 (2017) 77–86. | Scholar | Basin nanofluid | Nanofluids in basin | Egypt | Kafrelsheikh, Egypt | 31.1107 | 30.9388 | SSSS |  | Al2O3 and Cu2O | 4.09 | kg/m²·day | N. A |  | 133.71 | % | Mapped
[60] | https://scholar.google.com/scholar?q=Z.M.+Omara,+A.E.+Kabeel,+F.A.+Essa,+Effect+of+using+nanofluids+and+providing+vacuum+on+the+yield+of+corrugated+wick+solar+still,+Energy+Convers.+Manag.+103+(2015)+965–972. | Z.M. Omara, A.E. Kabeel, F.A. Essa, Effect of using nanofluids and providing vacuum on the yield of corrugated wick solar still, Energy Convers. Manag. 103 (2015) 965–972. | Scholar | Basin nanofluid | Nanofluids in basin | Egypt | Kafrelsheikh, Egypt | 31.1107 | 30.9388 | Corrugated wick SS |  | Al2O3 and Cu2O | 6.86 | kg/m²·day | N. A |  | 180 | % | Mapped
[73] | https://scholar.google.com/scholar?q=A.+Alasiri,+S.W.+Sharshir,+L.A.+Lotfy,+M.+Ahmadein,+A.H.+Elsheikh,+Improvement+of+the+performance+of+hemispherical+distillers+through+passive+and+active+techniques,+Sol.+Energy+271 | A. Alasiri, S.W. Sharshir, L.A. Lotfy, M. Ahmadein, A.H. Elsheikh, Improvement of the performance of hemispherical distillers through passive and active techniques, Sol. Energy 271 (2024) 112409. | Scholar | Basin nanofluid | Nanofluids in basin | Egypt | Kafrelsheikh, Egypt | 31.1107 | 30.9388 | HSS |  | CuO | 5.66 | kg/m²·day | 0.029 | USD/L | 79.11 | % | Mapped
[33] | https://scholar.google.com/scholar?q=S.W.+Sharshir,+A.W.+Kandeal,+M.+Ismail,+G.B.+Abdelaziz,+A.E.+Kabeel,+N.+Yang,+Augmentation+of+a+pyramid+solar+still+performance+using+evacuated+tubes+and+nanofluid:+experimental+ap | S.W. Sharshir, A.W. Kandeal, M. Ismail, G.B. Abdelaziz, A.E. Kabeel, N. Yang, Augmentation of a pyramid solar still performance using evacuated tubes and nanofluid: experimental approach, Appl. Therm. Eng. 160 (2019) 113997. | Scholar | External-circuit nanofluid | Nanofluids in external circuits | Egypt | Kafrelsheikh, Egypt | 31.1107 | 30.9388 | PSS | Evacuated tube | CuO and CB | 5.09 | kg/day | 0.036 | USD/L |  | % | Mapped
[146] | https://scholar.google.com/scholar?q=M.M.+Younes,+Z.M.+Omara,+M.I.+Amro,+G.+Hamisa,+Employing+a+vertical+wick,+reflector,+and+Nano+phase+change+material+to+improve+the+thermo-economic+performance+of+a+tubular+solar+st | M.M. Younes, Z.M. Omara, M.I. Amro, G. Hamisa, Employing a vertical wick, reflector, and Nano phase change material to improve the thermo-economic performance of a tubular solar still, J. Energy Storage 74 (2023) 109362. | Scholar | Nano-enhanced PCM | NEPCM | Egypt | Kafrelsheikh, Egypt | 31.1107 | 30.9388 | vertical wick absorber TSS |  | Ag-NEPCM | 9.9 | kg/m²·day | 0.014 | USD/L | 209 | % | Mapped
[152] | https://scholar.google.com/scholar?q=M.I.+Elamy,+F.A.+Essa,+A.+Basem,+S.A.+Mohammed,+W.H.+Alawee,+A.S.+Abdullah,+A.M.+Abed,+Z.M.+Omara,+W.M.+Farouk,+Novel+cylindrical+solar+still+integrated+with+parabolic+solar+concen | M.I. Elamy, F.A. Essa, A. Basem, S.A. Mohammed, W.H. Alawee, A.S. Abdullah, A.M. Abed, Z.M. Omara, W.M. Farouk, Novel cylindrical solar still integrated with parabolic solar concentrators, vapor extraction fan, and nano-enhanced phase change material, Desalination (2024) 117756. | Scholar | Nano-enhanced PCM | NEPCM | Egypt | Kafrelsheikh, Egypt | 31.1107 | 30.9388 | Cylindrical solar still |  | Ag-NEPCM | 11.8 | kg/m²·day | 0.0162 | USD/L | 287 | % | Mapped
[100] | https://scholar.google.com/scholar?q=S.M.+Saleh,+A.M.+Soliman,+M.A.+Sharaf,+V.+Kale,+B.+Gadgil,+Influence+of+solvent+in+the+synthesis+of+nano-structured+ZnO+by+hydrothermal+method+and+their+application+in+solar-still, | S.M. Saleh, A.M. Soliman, M.A. Sharaf, V. Kale, B. Gadgil, Influence of solvent in the synthesis of nano-structured ZnO by hydrothermal method and their application in solar-still, J. Environ. Chem. Eng. 5 (2017) 1219–1226. | Scholar | Nano-coating | Nano-coatings | Egypt | Suez, Egypt | 29.9668 | 32.5498 | Half TSS |  | ZnO | 4.2 | kg/m²·day | N. A |  | 30 | % | Mapped
[124] | https://scholar.google.com/scholar?q=A.E.+Kabeel,+M.+Abdelgaied,+A.+Eisa,+Effect+of+graphite+mass+concentrations+in+a+mixture+of+graphite+nanoparticles+and+paraffin+wax+as+hybrid+storage+materials+on+performances+of+s | A.E. Kabeel, M. Abdelgaied, A. Eisa, Effect of graphite mass concentrations in a mixture of graphite nanoparticles and paraffin wax as hybrid storage materials on performances of solar still, Renew. Energy 132 (2019) 119–128. | Scholar | Nano-enhanced PCM | NEPCM | Egypt | Tanta, Egypt | 30.7865 | 31.0004 | SSSS |  | Graphite NPs mixed in paraffin wax | 8.52 | kg/m²·day | N. A |  | 94.5 | % | Mapped
[131] | https://scholar.google.com/scholar?q=G.+Rajasekhar,+M.+Eswaramoorthy,+Performance+evaluation+on+solar+still+integrated+with+nano-composite+phase+change+materials,+Appl.+Sol.+Energy+51+(2015)+15–21. | G. Rajasekhar, M. Eswaramoorthy, Performance evaluation on solar still integrated with nano-composite phase change materials, Appl. Sol. Energy 51 (2015) 15–21. | Scholar | Nano-enhanced PCM | NEPCM | India | Bangalore, India | 12.9716 | 77.5946 | SSSS |  | Al2O3-NEPCM | 4.84 | kg/m²·day | N. A |  | 72.85 | % | Mapped
[54] | https://scholar.google.com/scholar?q=R.+Sahu,+A.C.+Tiwari,+Performance+enhancement+of+single+slope+solar+still+using+nanofluids+at+different+water+depth,+Desalin.+Water+Treat.+317+(2024)+100046. | R. Sahu, A.C. Tiwari, Performance enhancement of single slope solar still using nanofluids at different water depth, Desalin. Water Treat. 317 (2024) 100046. | Scholar | Basin nanofluid | Nanofluids in basin | India | Bhopal, India | 23.2599 | 77.4126 | SSSS |  | ZnO, SiO2, and ZnO+SiO2 | 3.48 | kg/m²·day | N. A |  | 46.83 | % | Mapped
[58] | https://scholar.google.com/scholar?q=M.+Balasubramanian,+B.+Esakki,+Investigational+study+on+fresh+water+improvement+in+conventional+solar+still+with+PV+submerged+in+nanofluid,+Desalination+1+(2019)+48. | M. Balasubramanian, B. Esakki, Investigational study on fresh water improvement in conventional solar still with PV submerged in nanofluid, Desalination 1 (2019) 48. | Scholar | Basin nanofluid | Nanofluids in basin | India | Chennai, India | 20.5937 | 78.9629 | SSSS |  | Al2O3, MgO, and TiO2 | 7.4 | kg/m²·day | N. A |  | 51.35 | % | Mapped
[61] | https://scholar.google.com/scholar?q=H.+Panchal,+R.+Sathyamurthy,+A.E.+Kabeel,+S.A.+El-Agouz,+Ds.+Rufus,+T.+Arunkumar,+A.+Muthu+Manokar,+D.P.+Winston,+A.+Sharma,+N.+Thakar,+Annual+performance+analysis+of+adding+differ | H. Panchal, R. Sathyamurthy, A.E. Kabeel, S.A. El-Agouz, Ds. Rufus, T. Arunkumar, A. Muthu Manokar, D.P. Winston, A. Sharma, N. Thakar, Annual performance analysis of adding different nanofluids in stepped solar still, J. Therm. Anal. Calorim. 138 (2019) 3175–3182. | Scholar | Basin nanofluid | Nanofluids in basin | India | Chennai, India | 20.5937 | 78.9629 | Stepped SS |  | MgO and TiO2 | 4.53 | kg/m²·day | 0.012 | USD/L | 33 | % | Mapped
[62] | https://scholar.google.com/scholar?q=R.+Sathyamurthy,+A.E.+Kabeel,+E.+El‐Agouz,+Ds.+Rufus,+H.+Panchal,+T.+Arunkumar,+A.M.+Manokar,+D.G.P.+Winston,+Experimental+investigation+on+the+effect+of+MgO+and+TiO2+nanoparticles | R. Sathyamurthy, A.E. Kabeel, E. El‐Agouz, Ds. Rufus, H. Panchal, T. Arunkumar, A.M. Manokar, D.G.P. Winston, Experimental investigation on the effect of MgO and TiO2 nanoparticles in stepped solar still, Int. J. Energy Res. 43 (2019) 3295–3305. | Scholar | Basin nanofluid | Nanofluids in basin | India | Chennai, India | 20.5937 | 78.9629 | Stepped SS |  | MgO and TiO2 | 4.5 | kg/m²·day | 0.016 | USD/L | 281.25 | % | Mapped
[117] | https://scholar.google.com/scholar?q=A.K.+Thakur,+R.+Sathyamurthy,+R.+Velraj,+R.+Saidur,+J.-Y.+Hwang,+Augmented+performance+of+solar+desalination+unit+by+utilization+of+nano-silicon+coated+glass+cover+for+promoting+dr | A.K. Thakur, R. Sathyamurthy, R. Velraj, R. Saidur, J.-Y. Hwang, Augmented performance of solar desalination unit by utilization of nano-silicon coated glass cover for promoting drop-wise condensation, Desalination 515 (2021) 115191. | Scholar | Nano-coating | Nano-coatings | India | Chennai, India | 20.5937 | 78.9629 | SSSS |  | Si | 3.67 | kg/m²·day | 0.013 | USD/L | 15.6 | % | Mapped
[123] | https://scholar.google.com/scholar?q=A.J.+Chamkha,+D.D.W.+Rufuss,+A.E.+Kabeel,+R.+Sathyamurthy,+M.+Abdelgaid,+A.M.+Manokar,+B.+Madhu,+Augmenting+the+potable+water+produced+from+single+slope+solar+still+using+CNT-doped | A.J. Chamkha, D.D.W. Rufuss, A.E. Kabeel, R. Sathyamurthy, M. Abdelgaid, A.M. Manokar, B. Madhu, Augmenting the potable water produced from single slope solar still using CNT-doped paraffin wax as energy storage: an experimental approach, J. Brazilian Soc. Mech. Sci. Eng. 42 (2020) 1–10. | Scholar | Nano-enhanced PCM | NEPCM | India | Chennai, India | 20.5937 | 78.9629 | SSSS |  | CNTs-doped NECPM | 5.8 | kg/m²·day | N. A |  | 42 | % | Mapped
[127] | https://scholar.google.com/scholar?q=B.+Ellappan,+V.R.+Madhavan,+Experimental+investigation+and+economically+productivity+improvement+analysis+on+single+slope+solar+still+from+Ricinus+Communis+leaves+with+Ag+nanoparti | B. Ellappan, V.R. Madhavan, Experimental investigation and economically productivity improvement analysis on single slope solar still from Ricinus Communis leaves with Ag nanoparticles doped phase change materials, Sol. Energy 261 (2023) 96–111. | Scholar | Nano-enhanced PCM | NEPCM | India | Chennai, India | 20.5937 | 78.9629 | SSSS |  | Ag-NEPCM | 14.669 | kg/m²·day | 0.019 | USD/L | 116.4 | % | Mapped
[97] | https://scholar.google.com/scholar?q=K.S.+Dhasan,+R.+Sathyamurthy,+K.+Mohanasundaram,+P.+Sudalaimuthu,+Performance+analysis+on+single+slope+solar+still+with+absorber+coated+using+iron+oxide+nanoparticles+at+different+ | K.S. Dhasan, R. Sathyamurthy, K. Mohanasundaram, P. Sudalaimuthu, Performance analysis on single slope solar still with absorber coated using iron oxide nanoparticles at different water thickness, Sol. Energy 264 (2023) 112083. | Scholar | Nano-coating | Nano-coatings | India | Coimbatore, India | 11.0168 | 76.9558 | SSSS |  | Fe2O3 | 6.02 | kg/m²·day | 0.0096 | USD/L | 56.36 | % | Mapped
[135] | https://scholar.google.com/scholar?q=E.+Banoqitah,+R.+Sathyamurthy,+E.B.+Moustafa,+M.+Fujii,+P.+Sudalaimuthu,+F.+Djouider,+A.H.+Elsheikh,+Enhancement+and+prediction+of+a+stepped+solar+still+productivity+integrated+wit | E. Banoqitah, R. Sathyamurthy, E.B. Moustafa, M. Fujii, P. Sudalaimuthu, F. Djouider, A.H. Elsheikh, Enhancement and prediction of a stepped solar still productivity integrated with paraffin wax enriched with nano-additives, Case Stud. Therm. Eng. 49 (2023) 103215. | Scholar | Nano-enhanced PCM | NEPCM | India | Coimbatore, India | 11.0168 | 76.9558 | stepped SS |  | Ag-NEPCM | 8.01 | kg/m²·day | N. A |  | 114.81 | % | Mapped
[144] | https://scholar.google.com/scholar?q=A.K.+Thakur,+R.+Sathyamurthy,+R.+Velraj,+Development+of+candle+soot+dispersed+phase+change+material+for+improving+water+generation+potential+of+tubular+solar+distillation+unit,+Sol | A.K. Thakur, R. Sathyamurthy, R. Velraj, Development of candle soot dispersed phase change material for improving water generation potential of tubular solar distillation unit, Sol. Energy Mater. Sol. Cells 241 (2022) 111748. | Scholar | Nano-enhanced PCM | NEPCM | India | Coimbatore, India | 11.0168 | 76.9558 | TSS |  | Paraffin wax with dispersal of candle soot carbon NPs | 5.71 | kg/m²·day | 0.014 | USD/L | 87.82 | % | Mapped
[132] | https://scholar.google.com/scholar?q=V.K.+Singh,+D.+Kumar,+An+experimental+investigation+and+thermo-economic+performance+analysis+of+solar+desalination+system+by+using+nano-enhanced+PCM,+Mater.+Today+Sustain.+(2024)+1 | V.K. Singh, D. Kumar, An experimental investigation and thermo-economic performance analysis of solar desalination system by using nano-enhanced PCM, Mater. Today Sustain. (2024) 100884. | Scholar | Nano-enhanced PCM | NEPCM | India | Gorakhpur, India | 26.7606 | 83.3732 | SSSS |  | CuO+TiO2-NEPCM | 3.268 | kg/m²·day | 0.012 | USD/L | 100.89 | % | Mapped
[49] | https://scholar.google.com/scholar?q=H.+Panchal,+K.K.+Sadasivuni,+Experimental+investigation+on+solar+still+with+nanomaterial+and+dripping+arrangement,+Energy+Sources,+Part+A+Recover.+Util.+Environ.+Eff.+(2020)+1–11. | H. Panchal, K.K. Sadasivuni, Experimental investigation on solar still with nanomaterial and dripping arrangement, Energy Sources, Part A Recover. Util. Environ. Eff. (2020) 1–11. | Scholar | Basin nanofluid | Nanofluids in basin | India | Gujarat, India | 22.2587 | 71.1924 | SSSS |  | ZnO | 3.04 | kg/m²·day | 0.95 INR | INR/L | 61 | % | Mapped
[136] | https://scholar.google.com/scholar?q=D.+Davra,+P.+Mehta,+N.+Patel,+B.+Markam,+Solar-enhanced+freshwater+generation+in+arid+coastal+environments:+A+double+basin+stepped+solar+still+with+vertical+wick+assistance+study+i | D. Davra, P. Mehta, N. Patel, B. Markam, Solar-enhanced freshwater generation in arid coastal environments: A double basin stepped solar still with vertical wick assistance study in northern Gujarat, Sol. Energy 268 (2024) 112297. | Scholar | Nano-enhanced PCM | NEPCM | India | Gujarat, India | 22.2587 | 71.1924 | double basin stepped SS |  | Ag-NEPCM | 8 | kg/m²·day | 0.0048 | USD/L | N. A | % | Mapped
[130] | https://scholar.google.com/scholar?q=A.+Kumar,+A.+Kushwah,+A+novel+reduced+nano-phase+change+material+based+absorber+for+enhancing+the+water+productivity+and+performance+of+solar+desalination+system,+Mater.+Lett.+341+ | A. Kumar, A. Kushwah, A novel reduced nano-phase change material based absorber for enhancing the water productivity and performance of solar desalination system, Mater. Lett. 341 (2023) 134298. | Scholar | Nano-enhanced PCM | NEPCM | India | Gwalior, India | 26.2183 | 78.1828 | SSSS |  | ZnO-NEPCM | 6.6 | kg/m²·day | N. A |  | 113 | % | Mapped
[48] | https://scholar.google.com/scholar?q=M.M.+Kumar,+S.+Rajesh,+M.+Appadurai,+S.J.P.+Gnanaraj,+Performance+enhancement+of+solar+distillation+system+with+internal+modification,+Mater.+Today+Proc.+62+(2022)+5452–5455. | M.M. Kumar, S. Rajesh, M. Appadurai, S.J.P. Gnanaraj, Performance enhancement of solar distillation system with internal modification, Mater. Today Proc. 62 (2022) 5452–5455. | Scholar | Basin nanofluid | Nanofluids in basin | India | India | 20.5937 | 78.9629 | SSSS |  | Cu2O | 4 | kg/m²·day | N. A |  | 38 | % | Mapped
[57] | https://scholar.google.com/scholar?q=B.+Madhu,+P.K.+Nagarajan,+R.+Sathyamurthy,+D.+Mageshbabu,+Improving+the+Yield+of+Freshwater+and+Exergy+Analysis+of+Conventional+Solar+Still+with+Different+Nanofluids.,+FME+Trans.+4 | B. Madhu, P.K. Nagarajan, R. Sathyamurthy, D. Mageshbabu, Improving the Yield of Freshwater and Exergy Analysis of Conventional Solar Still with Different Nanofluids., FME Trans. 45 (2017). | Scholar | Basin nanofluid | Nanofluids in basin | India | India | 20.5937 | 78.9629 | SSSS |  | CuO, Al2O3, and TiO2 | 4.39 | kg/m²·day | N. A |  | 74.19 | % | Mapped
[67] | https://scholar.google.com/scholar?q=K.+V+Modi,+H.K.+Jani,+I.D.+Gamit,+Impact+of+orientation+and+water+depth+on+productivity+of+single-basin+dual-slope+solar+still+with+Al2O3+and+CuO+nanoparticles,+J.+Therm.+Anal.+Cal | K. V Modi, H.K. Jani, I.D. Gamit, Impact of orientation and water depth on productivity of single-basin dual-slope solar still with Al2O3 and CuO nanoparticles, J. Therm. Anal. Calorim. 143 (2021) 899–913. | Scholar | Basin nanofluid | Nanofluids in basin | India | India | 20.5937 | 78.9629 | DSSS |  | Al2O3 and CuO | 1.585 | kg/m²·day | N. A |  | 58.25 | % | Mapped
[88] | https://scholar.google.com/scholar?q=H.+Panchal,+H.+Nurdiyanto,+K.K.+Sadasivuni,+S.S.+Hishan,+F.A.+Essa,+M.+Khalid,+S.+Dharaskar,+S.+Shanmugan,+Experimental+investigation+on+the+yield+of+solar+still+using+manganese+ox | H. Panchal, H. Nurdiyanto, K.K. Sadasivuni, S.S. Hishan, F.A. Essa, M. Khalid, S. Dharaskar, S. Shanmugan, Experimental investigation on the yield of solar still using manganese oxide nanoparticles coated absorber, Case Stud. Therm. Eng. 25 (2021) 100905. | Scholar | Nano-coating | Nano-coatings | India | India | 20.5937 | 78.9629 | SSSS |  | MnO2 | 3.868 | kg/m²·day | N. A |  | 19.5 | % | Mapped
[89] | https://scholar.google.com/scholar?q=T.+Arunkumar,+D.+Murugesan,+K.+Raj,+D.+Denkenberger,+C.+Viswanathan,+D.D.W.+Rufuss,+R.+Velraj,+Effect+of+nano-coated+CuO+absorbers+with+PVA+sponges+in+solar+water+desalting+system, | T. Arunkumar, D. Murugesan, K. Raj, D. Denkenberger, C. Viswanathan, D.D.W. Rufuss, R. Velraj, Effect of nano-coated CuO absorbers with PVA sponges in solar water desalting system, Appl. Therm. Eng. 148 (2019) 1416–1424. | Scholar | Nano-coating | Nano-coatings | India | India | 20.5937 | 78.9629 | SSSS |  | CuO | 2.995 | kg/m²·day | N. A |  | 28.4 | % | Mapped
[90] | https://scholar.google.com/scholar?q=G.B.+Balachandran,+P.W.+David,+R.K.+Mariappan,+A.E.+Kabeel,+M.M.+Athikesavan,+R.+Sathyamurthy,+Improvising+the+efficiency+of+single-sloped+solar+still+using+thermally+conductive+na | G.B. Balachandran, P.W. David, R.K. Mariappan, A.E. Kabeel, M.M. Athikesavan, R. Sathyamurthy, Improvising the efficiency of single-sloped solar still using thermally conductive nano-ferric oxide, Environ. Sci. Pollut. Res. 27 (2020) 32191–32204. | Scholar | Nano-coating | Nano-coatings | India | India | 20.5937 | 78.9629 | SSSS |  | Fe2O3 | 4.39 | kg/m²·day | N. A |  | 68 | % | Mapped
[91] | https://scholar.google.com/scholar?q=T.+Arunkumar,+D.+Murugesan,+C.+Viswanathan,+G.+Neri,+D.+Denkenberger,+Effect+of+CuO,+MoO+3+and+ZnO+nanomaterial+coated+absorbers+for+clean+water+production,+SN+Appl.+Sci.+2+(2020)+ | T. Arunkumar, D. Murugesan, C. Viswanathan, G. Neri, D. Denkenberger, Effect of CuO, MoO 3 and ZnO nanomaterial coated absorbers for clean water production, SN Appl. Sci. 2 (2020) 1–19. | Scholar | Nano-coating | Nano-coatings | India | India | 20.5937 | 78.9629 | SSSS |  | CuO, ZnO, and MoO3 | 5.82 | kg/m²·day | 0.008 | USD/L | 32.1 | % | Mapped
[92] | https://scholar.google.com/scholar?q=S.+Shanmugan,+F.A.+Essa,+S.+Gorjian,+A.E.+Kabeel,+R.+Sathyamurthy,+A.M.+Manokar,+Experimental+study+on+single+slope+single+basin+solar+still+using+TiO2+nano+layer+for+natural+clean | S. Shanmugan, F.A. Essa, S. Gorjian, A.E. Kabeel, R. Sathyamurthy, A.M. Manokar, Experimental study on single slope single basin solar still using TiO2 nano layer for natural clean water invention, J. Energy Storage 30 (2020) 101522. | Scholar | Nano-coating | Nano-coatings | India | India | 20.5937 | 78.9629 | SSSS |  | TiO2 and Cr2O3 | 6.1 | kg/m²·day | N. A |  | 57.16 | % | Mapped
[94] | https://scholar.google.com/scholar?q=R.+Parikh,+U.+Patdiwala,+S.+Parikh,+H.+Panchal,+K.K.+Sadasivuni,+Performance+enhancement+using+TiO2+nano+particles+in+solar+still+at+variable+water+depth,+Int.+J.+Ambient+Energy+43 | R. Parikh, U. Patdiwala, S. Parikh, H. Panchal, K.K. Sadasivuni, Performance enhancement using TiO2 nano particles in solar still at variable water depth, Int. J. Ambient Energy 43 (2022) 4037–4044. | Scholar | Nano-coating | Nano-coatings | India | India | 20.5937 | 78.9629 | SSSS |  | TiO2 | 0.897 | kg/m²·day | 0.35 INR | INR/L | 23 | % | Mapped
[95] | https://scholar.google.com/scholar?q=A.K.+Thakur,+R.+Sathyamurthy,+R.+Velraj,+R.+Saidur,+I.+Lynch,+R.+Venkatesh,+P.G.+Kumar,+S.C.+Kim,+M.+Sillanpää,+A+novel+solar+absorber+using+activated+carbon+nanoparticles+synthesi | A.K. Thakur, R. Sathyamurthy, R. Velraj, R. Saidur, I. Lynch, R. Venkatesh, P.G. Kumar, S.C. Kim, M. Sillanpää, A novel solar absorber using activated carbon nanoparticles synthesized from bio-waste for the performance improvement of solar desalination unit, Desalination 527 (2022) 115564. | Scholar | Nano-coating | Nano-coatings | India | India | 20.5937 | 78.9629 | SSSS |  | AC | 5.567 | kg/m²·day | N. A |  | 39.4 | % | Mapped
[96] | https://scholar.google.com/scholar?q=S.A.+Mohiuddin,+A.K.+Kaviti,+S.R.+Atchuta,+S.+Sakthivel,+T.+Harish,+K.V.+Kumar,+T.S.+Rao,+A.+Thaker,+K.V.+Reddy,+A.M.N.+Sai,+Performance+analysis+of+non-contact+nanostructure+solar | S.A. Mohiuddin, A.K. Kaviti, S.R. Atchuta, S. Sakthivel, T. Harish, K.V. Kumar, T.S. Rao, A. Thaker, K.V. Reddy, A.M.N. Sai, Performance analysis of non-contact nanostructure solar desalination system by varying water depth at a constant air gap, Sol. Energy 247 (2022) 485–498. | Scholar | Nano-coating | Nano-coatings | India | India | 20.5937 | 78.9629 | SSSS |  | Na2Cr2O7 | 0.8 | kg/m²·day | N. A |  | 25 | % | Mapped
[101] | https://scholar.google.com/scholar?q=R.P.+Arani,+R.+Sathyamurthy,+A.+Chamkha,+A.E.+Kabeel,+M.+Deverajan,+K.+Kamalakannan,+M.+Balasubramanian,+A.M.+Manokar,+F.+Essa,+A.+Saravanan,+Effect+of+fins+and+silicon+dioxide+nan | R.P. Arani, R. Sathyamurthy, A. Chamkha, A.E. Kabeel, M. Deverajan, K. Kamalakannan, M. Balasubramanian, A.M. Manokar, F. Essa, A. Saravanan, Effect of fins and silicon dioxide nanoparticle black paint on the absorber plate for augmenting yield from tubular solar still, Environ. Sci. Pollut. Res. 28 (2021) 35102–35112. | Scholar | Nano-coating | Nano-coatings | India | India | 20.5937 | 78.9629 | TSS |  | SiO2 | 6.4 | kg/m²·day | 0.012 | USD/L | 55.18 | % | Mapped
[104] | https://scholar.google.com/scholar?q=R.+Sathyamurthy,+M.+Balasubramanian,+M.+Devarajan,+S.W.+Sharshir,+A.M.+Manokar,+Experimental+study+on+enhancing+the+yield+from+stepped+solar+still+coated+using+fumed+silica+nanopar | R. Sathyamurthy, M. Balasubramanian, M. Devarajan, S.W. Sharshir, A.M. Manokar, Experimental study on enhancing the yield from stepped solar still coated using fumed silica nanoparticle in black paint, Mater. Lett. 272 (2020) 127873. | Scholar | Nano-coating | Nano-coatings | India | India | 20.5937 | 78.9629 | stepped SS |  | Si2O | 4.3 | kg/m²·day | N. A |  | 34.2 | % | Mapped
[105] | https://scholar.google.com/scholar?q=A.M.+Gandhi,+S.+Shanmugan,+S.+Gorjian,+C.I.+Pruncu,+S.+Sivakumar,+A.H.+Elsheikh,+F.A.+Essa,+Z.M.+Omara,+H.+Panchal,+Performance+enhancement+of+stepped+basin+solar+still+based+on+OS | A.M. Gandhi, S. Shanmugan, S. Gorjian, C.I. Pruncu, S. Sivakumar, A.H. Elsheikh, F.A. Essa, Z.M. Omara, H. Panchal, Performance enhancement of stepped basin solar still based on OSELM with traversal tree for higher energy adaptive control, Desalination 502 (2021) 114926. | Scholar | Nano-coating | Nano-coatings | India | India | 20.5937 | 78.9629 | stepped SS |  | SiO2 / TiO2 | 8.11 | kg/m²·day | N. A |  | 49.21 | % | Mapped
[111] | https://scholar.google.com/scholar?q=S.+Shanmugan,+S.+Palani,+B.+Janarthanan,+Productivity+enhancement+of+solar+still+by+PCM+and+Nanoparticles+miscellaneous+basin+absorbing+materials,+Desalination+433+(2018)+186–198. | S. Shanmugan, S. Palani, B. Janarthanan, Productivity enhancement of solar still by PCM and Nanoparticles miscellaneous basin absorbing materials, Desalination 433 (2018) 186–198. | Scholar | Nano-coating | Nano-coatings | India | India | 20.5937 | 78.9629 | SSSS |  | Al2O3 | 7.46 | kg/m²·day | N. A |  | 59.1 | % | Mapped
[112] | https://scholar.google.com/scholar?q=C.+Suresh,+S.+Shanmugan,+Effect+of+water+flow+in+a+solar+still+using+novel+materials,+J.+Therm.+Anal.+Calorim.+(2019)+1–14. | C. Suresh, S. Shanmugan, Effect of water flow in a solar still using novel materials, J. Therm. Anal. Calorim. (2019) 1–14. | Scholar | Nano-coating | Nano-coatings | India | India | 20.5937 | 78.9629 | SSSS |  | Al2O3 | 9.429 | kg/m²·day | N. A |  | 70.2 | % | Mapped
[113] | https://scholar.google.com/scholar?q=T.+Arunkumar,+J.+Wang,+D.D.W.+Rufuss,+D.+Denkenberger,+A.E.+Kabeel,+Sensible+desalting:+investigation+of+sensible+thermal+storage+materials+in+solar+stills,+J.+Energy+Storage+32+(2 | T. Arunkumar, J. Wang, D.D.W. Rufuss, D. Denkenberger, A.E. Kabeel, Sensible desalting: investigation of sensible thermal storage materials in solar stills, J. Energy Storage 32 (2020) 101824. | Scholar | Nano-coating | Nano-coatings | India | India | 20.5937 | 78.9629 | SSSS |  | CuO | 2.9 | kg/m²·day | 0.0077 | USD/L | 53 | % | Mapped
[118] | https://scholar.google.com/scholar?q=A.K.+Thakur,+R.+Sathyamurthy,+R.+Velraj,+R.+Saidur,+I.+Lynch,+M.+Chaturvedi,+S.W.+Sharshir,+Synergetic+effect+of+absorber+and+condenser+nano-coating+on+evaporation+and+thermal+perf | A.K. Thakur, R. Sathyamurthy, R. Velraj, R. Saidur, I. Lynch, M. Chaturvedi, S.W. Sharshir, Synergetic effect of absorber and condenser nano-coating on evaporation and thermal performance of solar distillation unit for clean water production, Sol. Energy Mater. Sol. Cells 240 (2022) 111698. | Scholar | Nano-coating | Nano-coatings | India | India | 20.5937 | 78.9629 | SSSS |  | Si and GO | 3.031 | kg/m²·day | 0.01 | USD/L | 37 | % | Mapped
[120] | https://scholar.google.com/scholar?q=V.K.+Sonker,+R.K.+Singh,+J.P.+Chakraborty,+A.+Sarkar,+Performance+assessment+of+a+passive+solar+still+integrated+with+thermal+energy+storage+and+nanoparticle+stored+in+copper+cylin | V.K. Sonker, R.K. Singh, J.P. Chakraborty, A. Sarkar, Performance assessment of a passive solar still integrated with thermal energy storage and nanoparticle stored in copper cylinders, Int. J. Energy Res. 45 (2021) 2856–2869. | Scholar | Nano-enhanced PCM | NEPCM | India | India | 20.5937 | 78.9629 | SSSS |  | CuO-NEPCM | 3.845 | kg/m²·day | N. A |  | 94.19 | % | Mapped
[121] | https://scholar.google.com/scholar?q=D.D.W.+Rufuss,+L.+Suganthi,+S.+Iniyan,+P.A.+Davies,+Effects+of+nanoparticle-enhanced+phase+change+material+(NPCM)+on+solar+still+productivity,+J.+Clean.+Prod.+192+(2018)+9–29. | D.D.W. Rufuss, L. Suganthi, S. Iniyan, P.A. Davies, Effects of nanoparticle-enhanced phase change material (NPCM) on solar still productivity, J. Clean. Prod. 192 (2018) 9–29. | Scholar | Nano-enhanced PCM | NEPCM | India | India | 20.5937 | 78.9629 | SSSS |  | TiO2, CuO, and GO-NEPCMs | 5.28 | kg/m²·day | 0.026 | USD/L | 39.3 | % | Mapped
[125] | https://doi.org/10.1016/j.renene.2021.07.124 | D. Dsilva Winfred Rufuss, S. Arulvel, V. Anil Kumar, P.A. Davies, T. Arunkumar, R. Sathyamurthy, A.E. Kabeel, M. Anand Vishwanath, D. Sai Charan Reddy, A. Dutta, M. Agrawal, V. Vilas Hiwarkar, Combined effects of composite thermal energy storage and magnetic field to enhance productivity in solar desalination, Renew. Energy 181 (2022) 219–234. https://doi.org/10.1016/j.renene.2021.07.124. | DOI | Nano-enhanced PCM | NEPCM | India | India | 20.5937 | 78.9629 | SSSS |  | Nano graphite plates in paraffin wax | 5.5 | kg/m²·day | 0.017 | USD/L | 61 | % | Mapped
[129] | https://scholar.google.com/scholar?q=P.M.+Kumar,+P.+Chauhan,+A.K.+Sharma,+M.L.+Rinawa,+A.J.+Rahul,+M.+Srinivas,+A.+Tamilarasan,+Performance+study+on+solar+still+using+nano+disbanded+phase+change+material+(NDPCM),+Mate | P.M. Kumar, P. Chauhan, A.K. Sharma, M.L. Rinawa, A.J. Rahul, M. Srinivas, A. Tamilarasan, Performance study on solar still using nano disbanded phase change material (NDPCM), Mater. Today Proc. 62 (2022) 1894–1897. | Scholar | Nano-enhanced PCM | NEPCM | India | India | 20.5937 | 78.9629 | SSSS |  | ZnO-NEPCM | 6.97 | kg/m²·day | N. A |  | 65.17 | % | Mapped
[142] | https://doi.org/https://doi.org/10.1016/j.est.2020.101204 | A.E. Kabeel, R. Sathyamurthy, A.M. Manokar, S.W. Sharshir, F.A. Essa, A.H. Elshiekh, Experimental study on tubular solar still using Graphene Oxide Nano particles in Phase Change Material (NPCM’s) for fresh water production, J. Energy Storage 28 (2020) 101204. https://doi.org/https://doi.org/10.1016/j.est.2020.101204. | DOI | Nano-enhanced PCM | NEPCM | India | India | 20.5937 | 78.9629 | TSS |  | Graphene-NEPCM | 5.62 | kg/m²·day | N. A |  | 116.5 | % | Mapped
[143] | https://scholar.google.com/scholar?q=M.M.+Thalib,+A.M.+Manokar,+F.A.+Essa,+N.+Vasimalai,+R.+Sathyamurthy,+F.P.+Garcia+Marquez,+Comparative+study+of+tubular+solar+stills+with+phase+change+material+and+nano-enhanced+pha | M.M. Thalib, A.M. Manokar, F.A. Essa, N. Vasimalai, R. Sathyamurthy, F.P. Garcia Marquez, Comparative study of tubular solar stills with phase change material and nano-enhanced phase change material, Energies 13 (2020) 3989. | Scholar | Nano-enhanced PCM | NEPCM | India | India | 20.5937 | 78.9629 | TSS |  | Graphene-NEPCM | 7.9 | kg/m²·day | N. A |  | 81 | % | Mapped
[45] | https://scholar.google.com/scholar?q=B.+Gupta,+A.+Kumar,+P.+V+Baredar,+Experimental+investigation+on+modified+solar+still+using+nanoparticles+and+water+sprinkler+attachment,+Front.+Mater.+4+(2017)+23. | B. Gupta, A. Kumar, P. V Baredar, Experimental investigation on modified solar still using nanoparticles and water sprinkler attachment, Front. Mater. 4 (2017) 23. | Scholar | Basin nanofluid | Nanofluids in basin | India | Jabalpur, India | 23.1815 | 79.9864 | SSSS |  | CuO | 4 | kg/m²·day | 0.98 INR | INR/L | 37.9 | % | Mapped
[59] | https://scholar.google.com/scholar?q=T.+Elango,+A.+Kannan,+K.K.+Murugavel,+Performance+study+on+single+basin+single+slope+solar+still+with+different+water+nanofluids,+Desalination+360+(2015)+45–51. | T. Elango, A. Kannan, K.K. Murugavel, Performance study on single basin single slope solar still with different water nanofluids, Desalination 360 (2015) 45–51. | Scholar | Basin nanofluid | Nanofluids in basin | India | Kovilpatti, India | 9.1744 | 77.8688 | SSSS |  | Al2O3, ZnO, SnO2, and Fe2O3 | 3.8 | kg/m²·day | N. A |  | 29.95 | % | Mapped
[51] | https://scholar.google.com/scholar?q=M.+Kumar,+S.K.+Patel,+V.+Mishra,+D.+Singh,+B.S.+Giri,+D.+Singh,+Performance+analysis+of+modified+solar+still+with+parabolic+reflector+and+nanofluids,+J.+Taiwan+Inst.+Chem.+Eng.+(20 | M. Kumar, S.K. Patel, V. Mishra, D. Singh, B.S. Giri, D. Singh, Performance analysis of modified solar still with parabolic reflector and nanofluids, J. Taiwan Inst. Chem. Eng. (2024) 105651. | Scholar | Basin nanofluid | Nanofluids in basin | India | Lucknow, India | 26.8467 | 80.9462 | SSSS |  | Al2O3+CuO | N. A | kg/m²·day | N. A |  | 29.85 | % | Mapped
[98] | https://scholar.google.com/scholar?q=P.+Madhusudhan,+N.L.+Devi,+S.+Kaliappan,+D.C.+Pandey,+J.S.+Chandra,+C.A.+Jyothirmayee,+Improving+the+productivity+of+the+solar-based+evaporative+still+(SBES)+using+the+nano-coated+ | P. Madhusudhan, N.L. Devi, S. Kaliappan, D.C. Pandey, J.S. Chandra, C.A. Jyothirmayee, Improving the productivity of the solar-based evaporative still (SBES) using the nano-coated absorber, Mater. Today Proc. (2023). | Scholar | Nano-coating | Nano-coatings | India | Narsapur, India | 16.4361 | 81.7016 | SSSS |  | Al2O3 | 3.65 | kg/m²·day | N. A |  | 11.28 | % | Mapped
[83] | https://scholar.google.com/scholar?q=G.S.+Dhindsa,+V.+Kumar,+M.K.+Mittal,+G.S.+Sokhal,+N.+Khalilpoor,+M.+Sharifpur,+A.+Issakhov,+R.+Tonk,+Performance+comparison+of+single‐slope+solar+still+loaded+with+various+nanoflui | G.S. Dhindsa, V. Kumar, M.K. Mittal, G.S. Sokhal, N. Khalilpoor, M. Sharifpur, A. Issakhov, R. Tonk, Performance comparison of single‐slope solar still loaded with various nanofluids, Energy Sci. Eng. 10 (2022) 4318–4331. | Scholar | Basin nanofluid | Nanofluids in basin | India | Patiala, India | 30.3398 | 76.3869 | SSSS |  | SiC, CuO, Ag, Fe2O3, and Al2O3 | 4.17 | kg/m²·day | N. A |  | 14.22 | % | Mapped
[63] | https://scholar.google.com/scholar?q=L.D.+Jathar,+S.+Ganesan,+Assessing+the+performance+of+concave+type+stepped+solar+still+with+nanoparticles+and+condensing+cover+cooling+arrangement:+an+experimental+approach,+Ground | L.D. Jathar, S. Ganesan, Assessing the performance of concave type stepped solar still with nanoparticles and condensing cover cooling arrangement: an experimental approach, Groundw. Sustain. Dev. 12 (2021) 100539. | Scholar | Basin nanofluid | Nanofluids in basin | India | Pune, India | 18.5204 | 73.8567 | Concave-type Stepped SS |  | MgO, Al2O3, and TiO2 | 4.625 | kg/m²·day | N. A |  | 51.28 | % | Mapped
[64] | https://scholar.google.com/scholar?q=L.D.+Jathar,+S.+Ganesan,+L.+Palanimuthu,+Performance+assessment+of+concave-type+stepped+desalination+unit+with+nanoparticles+and+varying+water+depth:+an+experimental+approach,+Int. | L.D. Jathar, S. Ganesan, L. Palanimuthu, Performance assessment of concave-type stepped desalination unit with nanoparticles and varying water depth: an experimental approach, Int. J. Ambient Energy 43 (2022) 5041–5054. | Scholar | Basin nanofluid | Nanofluids in basin | India | Pune, India | 18.5204 | 73.8567 | Concave-type stepped SS |  | Al2O3, MgO, and TiO2 | 4.95 | kg/m²·day | N. A |  | 41.35 | % | Mapped
[29] | https://scholar.google.com/scholar?q=M.+Muraleedharan,+H.+Singh,+M.+Udayakumar,+S.+Suresh,+Modified+active+solar+distillation+system+employing+directly+absorbing+Therminol+55–Al2O3+nano+heat+transfer+fluid+and+Fresnel | M. Muraleedharan, H. Singh, M. Udayakumar, S. Suresh, Modified active solar distillation system employing directly absorbing Therminol 55–Al2O3 nano heat transfer fluid and Fresnel lens concentrator, Desalination 457 (2019) 32–38. | Scholar | External-circuit nanofluid | Nanofluids in external circuits | India | Tamilnadu, India | 11.1271 | 78.6569 | SSSS | FLC with an evacuated receiver tube | Al2O3–Therminol-55 | 12.19 | kg/day | 1.41 INR | INR/L |  | % | Mapped
[66] | https://scholar.google.com/scholar?q=S.K.+Patel,+B.+Kumar,+P.+Kumar,+D.+Singh,+Enhancing+the+performance+of+modified+solar+still+using+Al+2+O+3+nanofluid+by+harvesting+solar+energy,+J.+Indian+Chem.+Soc.+97+(2020)+1008 | S.K. Patel, B. Kumar, P. Kumar, D. Singh, Enhancing the performance of modified solar still using Al 2 O 3 nanofluid by harvesting solar energy, J. Indian Chem. Soc. 97 (2020) 1008–1013. | Scholar | Basin nanofluid | Nanofluids in basin | India | Uttar Pradesh, India | 26.8467 | 80.9462 | DSSS |  | Al2O3 | N. A | kg/m²·day | N. A |  | 25 | % | Mapped
[77] | https://scholar.google.com/scholar?q=K.+V+Modi,+D.L.+Shukla,+D.B.+Ankoliya,+A+comparative+performance+study+of+double+basin+single+slope+solar+still+with+and+without+using+nanoparticles,+J.+Sol.+Energy+Eng.+141+(2019) | K. V Modi, D.L. Shukla, D.B. Ankoliya, A comparative performance study of double basin single slope solar still with and without using nanoparticles, J. Sol. Energy Eng. 141 (2019) 31008. | Scholar | Basin nanofluid | Nanofluids in basin | India | Valsad, India | 20.5992 | 72.9342 | Double Basin SS |  | Al2O3 | 2.112 | kg/m²·day | N. A |  | 17.6 | % | Mapped
[78] | https://scholar.google.com/scholar?q=K.+V+Modi,+D.L.+Shukla,+Regeneration+of+liquid+desiccant+for+solar+air-conditioning+and+desalination+using+hybrid+solar+still,+Energy+Convers.+Manag.+171+(2018)+1598–1616. | K. V Modi, D.L. Shukla, Regeneration of liquid desiccant for solar air-conditioning and desalination using hybrid solar still, Energy Convers. Manag. 171 (2018) 1598–1616. | Scholar | Basin nanofluid | Nanofluids in basin | India | Valsad, India | 20.5992 | 72.9342 | Hybrid SS |  | ZnO | 2.083 | kg/m²·day | 2.12 INR | INR/L | N. A | % | Mapped
[99] | https://scholar.google.com/scholar?q=T.R.+Kumar,+S.+Shanmugan,+G.S.+Sundari,+N.S.M.P.L.+Devi,+N.+Abhiram,+G.+Palanikumar,+Experimental+investigation+on+the+performance+of+a+solar+still+using+SiO2+nanoparticles/Jatroph | T.R. Kumar, S. Shanmugan, G.S. Sundari, N.S.M.P.L. Devi, N. Abhiram, G. Palanikumar, Experimental investigation on the performance of a solar still using SiO2 nanoparticles/Jatropha curcas L, Silicon 14 (2022) 3501–3514. | Scholar | Nano-coating | Nano-coatings | India | Vijayawada, India | 16.5062 | 80.648 | SSSS |  | SiO2/Jatropha curcas L. | 8.79 | kg/m²·day | N. A |  | 82.26 | % | Mapped
[109] | https://scholar.google.com/scholar?q=R.+Kumar,+P.+Tripathi,+B.+Ongar,+Y.+Khidolda,+Z.M.+Omara,+A.S.+Abdullah,+S.+Shanmugan,+Experimental+study+on+double+effect+solar+distiller+using+bioactivity+nanoparticles+with+anal | R. Kumar, P. Tripathi, B. Ongar, Y. Khidolda, Z.M. Omara, A.S. Abdullah, S. Shanmugan, Experimental study on double effect solar distiller using bioactivity nanoparticles with analysis of thermo-economic and enviro-economical, Case Stud. Therm. Eng. 47 (2023) 103045. | Scholar | Nano-coating | Nano-coatings | India | Vijayawada, India | 16.5062 | 80.648 | DSSS |  | TJP | 8.7919 | kg/m²·day | 0.0726 | USD/L | 29.95 | % | Mapped
[110] | https://scholar.google.com/scholar?q=A.+Maurya,+S.+Shanmugan,+A.-E.+Kabeel,+Z.A.+Akanovna,+Y.+Sarsenbayev,+H.+Panchal,+Use+of+absorber+plate+built+of+ZnO/PVC/Bioactivation+modified+epoxy+nanocomposites+to+improvement+ | A. Maurya, S. Shanmugan, A.-E. Kabeel, Z.A. Akanovna, Y. Sarsenbayev, H. Panchal, Use of absorber plate built of ZnO/PVC/Bioactivation modified epoxy nanocomposites to improvement of double-effect Solar Distiller productivity analyzing the Energy, Exergo-environment and Enviro-economical, J. Clean. Prod. 434 (2024) 139601. | Scholar | Nano-coating | Nano-coatings | India | Vijayawada, India | 16.5062 | 80.648 | DSSS |  | ZPBN | 3.08 | kg/m²·day | 0.036 | USD/L | 17.5 | % | Mapped
[38] | https://scholar.google.com/scholar?q=P.+Taheri,+A.R.+Zahedi,+Techno-economic+analysis+of+a+renewable+quadruple+hybrid+system+for+efficient+water/biofuel+production,+Sol.+Energy+211+(2020)+1053–1069. | P. Taheri, A.R. Zahedi, Techno-economic analysis of a renewable quadruple hybrid system for efficient water/biofuel production, Sol. Energy 211 (2020) 1053–1069. | Scholar | External-circuit nanofluid | Nanofluids in external circuits | Iran | AbuMusa Island, Iran | 25.876 | 55.033 | SSSS | PTC | CuO | 26.8 | kg/day | 0.00221 | USD/L |  | % | Mapped
[39] | https://scholar.google.com/scholar?q=M.+Tafavogh,+A.+Zahedi,+Design+and+production+of+a+novel+encapsulated+nano+phase+change+materials+to+improve+thermal+efficiency+of+a+quintuple+renewable+geothermal/hydro/biomass/so | M. Tafavogh, A. Zahedi, Design and production of a novel encapsulated nano phase change materials to improve thermal efficiency of a quintuple renewable geothermal/hydro/biomass/solar/wind hybrid system, Renew. Energy 169 (2021) 358–378. | Scholar | External-circuit nanofluid | Nanofluids in external circuits | Iran | Bandar Abbas, Iran | 27.1832 | 56.2666 | SSSS | PTC | MWCNT and MgO | 23.1 | kg/day | N. A |  |  | % | Mapped
[103] | https://scholar.google.com/scholar?q=S.M.+Parsa,+A.+Yazdani,+D.+Javadi,+M.+Afrand,+N.+Karimi,+H.M.+Ali,+Selecting+efficient+side+of+thermoelectric+in+pyramid-shape+solar+desalination+units+incorporated+phase+change+ma | S.M. Parsa, A. Yazdani, D. Javadi, M. Afrand, N. Karimi, H.M. Ali, Selecting efficient side of thermoelectric in pyramid-shape solar desalination units incorporated phase change material (PCM), nanoparticle, turbulator with battery storage powered by photovoltaic, J. Energy Storage 51 (2022) 104448. | Scholar | Nano-coating | Nano-coatings | Iran | Iran | 32.4279 | 53.688 | PSS |  | Ag | 10.8 | kg/m²·day | 0.0127 | USD/L | 78.8 | % | Mapped
[107] | https://scholar.google.com/scholar?q=S.M.+Parsa,+A.+Yazdani,+H.+Dhahad,+W.H.+Alawee,+S.+Hesabi,+F.+Norozpour,+D.+Javadi,+H.M.+Ali,+M.+Afrand,+Effect+of+Ag,+Au,+TiO2+metallic/metal+oxide+nanoparticles+in+double-slope+s | S.M. Parsa, A. Yazdani, H. Dhahad, W.H. Alawee, S. Hesabi, F. Norozpour, D. Javadi, H.M. Ali, M. Afrand, Effect of Ag, Au, TiO2 metallic/metal oxide nanoparticles in double-slope solar stills via thermodynamic and environmental analysis, J. Clean. Prod. 311 (2021) 127689. | Scholar | Nano-coating | Nano-coatings | Iran | Iran | 32.4279 | 53.688 | DSSS |  | TiO2, Ag, and Au | 3.26 | kg/m²·day | 0.0065 | USD/L | 33.68 | % | Mapped
[108] | https://scholar.google.com/scholar?q=S.M.+Parsa,+F.+Norouzpour,+S.+Shoeibi,+A.+Shahsavar,+S.+Aberoumand,+Z.+Said,+W.+Guo,+H.H.+Ngo,+B.-J.+Ni,+M.+Afrand,+A+comprehensive+study+to+find+the+optimal+fraction+of+nanopartic | S.M. Parsa, F. Norouzpour, S. Shoeibi, A. Shahsavar, S. Aberoumand, Z. Said, W. Guo, H.H. Ngo, B.-J. Ni, M. Afrand, A comprehensive study to find the optimal fraction of nanoparticle coated at the interface of solar desalination absorbers: 5E and GHGs analysis in different seasons, Sol. Energy Mater. Sol. Cells 256 (2023) 112308. | Scholar | Nano-coating | Nano-coatings | Iran | Iran | 32.4279 | 53.688 | DSSS |  | Ag | 4.4 | kg/m²·day | 0.0257 | USD/L | 24.6 | % | Mapped
[114] | https://scholar.google.com/scholar?q=P.+Zanganeh,+A.S.+Goharrizi,+S.+Ayatollahi,+M.+Feilizadeh,+Productivity+enhancement+of+solar+stills+by+nano-coating+of+condensing+surface,+Desalination+454+(2019)+1–9. | P. Zanganeh, A.S. Goharrizi, S. Ayatollahi, M. Feilizadeh, Productivity enhancement of solar stills by nano-coating of condensing surface, Desalination 454 (2019) 1–9. | Scholar | Nano-coating | Nano-coatings | Iran | Iran | 32.4279 | 53.688 | SSSS |  | Si | 7.5 | kg/m²·day | N. A |  | 50 | % | Mapped
[115] | https://doi.org/10.1016/j.jclepro.2020.121758 | P. Zanganeh, A.S. Goharrizi, S. Ayatollahi, M. Feilizadeh, Nano-coated condensation surfaces enhanced the productivity of the single-slope solar still by changing the condensation mechanism, J. Clean. Prod. 265 (2020). https://doi.org/10.1016/j.jclepro.2020.121758. | DOI | Nano-coating | Nano-coatings | Iran | Iran | 32.4279 | 53.688 | SSSS |  | Si | 5.807 | kg/m²·day | 0.0152 | USD/L | 34 | % | Mapped
[116] | https://scholar.google.com/scholar?q=P.+Zanganeh,+A.S.+Goharrizi,+S.+Ayatollahi,+M.+Feilizadeh,+H.+Dashti,+Efficiency+improvement+of+solar+stills+through+wettability+alteration+of+the+condensation+surface:+An+experime | P. Zanganeh, A.S. Goharrizi, S. Ayatollahi, M. Feilizadeh, H. Dashti, Efficiency improvement of solar stills through wettability alteration of the condensation surface: An experimental study, Appl. Energy 268 (2020) 114923. | Scholar | Nano-coating | Nano-coatings | Iran | Iran | 32.4279 | 53.688 | SSSS |  | Si and TiO2 | 6.896 | kg/m²·day | N. A |  | 34.2 | % | Mapped
[46] | https://scholar.google.com/scholar?q=S.+Nazari,+H.+Safarzadeh,+M.+Bahiraei,+Experimental+and+analytical+investigations+of+productivity,+energy+and+exergy+efficiency+of+a+single+slope+solar+still+enhanced+with+thermoel | S. Nazari, H. Safarzadeh, M. Bahiraei, Experimental and analytical investigations of productivity, energy and exergy efficiency of a single slope solar still enhanced with thermoelectric channel and nanofluid, Renew. Energy 135 (2019) 729–744. | Scholar | Basin nanofluid | Nanofluids in basin | Iran | Kermanshah, Iran | 34.3277 | 47.0778 | SSSS |  | Cu2O | 6.4 | kg/m²·day | 0.021 | USD/L | 82.4 | % | Mapped
[47] | https://scholar.google.com/scholar?q=S.+Nazari,+H.+Safarzadeh,+M.+Bahiraei,+Performance+improvement+of+a+single+slope+solar+still+by+employing+thermoelectric+cooling+channel+and+copper+oxide+nanofluid:+an+experimental | S. Nazari, H. Safarzadeh, M. Bahiraei, Performance improvement of a single slope solar still by employing thermoelectric cooling channel and copper oxide nanofluid: an experimental study, J. Clean. Prod. 208 (2019) 1041–1052. | Scholar | Basin nanofluid | Nanofluids in basin | Iran | Kermanshah, Iran | 34.3277 | 47.0778 | SSSS |  | Cu2O | 5.6 | kg/m²·day | 0.0235 | USD/L | 81 | % | Mapped
[34] | https://scholar.google.com/scholar?q=G.+Sadeghi,+S.+Nazari,+Retrofitting+a+thermoelectric-based+solar+still+integrated+with+an+evacuated+tube+collector+utilizing+an+antibacterial-magnetic+hybrid+nanofluid,+Desalinatio | G. Sadeghi, S. Nazari, Retrofitting a thermoelectric-based solar still integrated with an evacuated tube collector utilizing an antibacterial-magnetic hybrid nanofluid, Desalination 500 (2021) 114871. | Scholar | External-circuit nanofluid | Nanofluids in external circuits | Iran | Kermanshah, Iran | 34.3277 | 47.0778 | SSSS | Thermoelectric integrated with a concentrating evacuated tube collector | Ag@Fe3O4 | 8.66 | kg/day | 0.019 | USD/L |  | % | Mapped
[30] | https://scholar.google.com/scholar?q=S.A.+Hashemi,+M.+Kazemi,+A.+Taheri,+M.+Passandideh-Fard,+M.+Sardarabadi,+Experimental+investigation+and+cost+analysis+on+a+nanofluid-based+desalination+system+integrated+with+an+au | S.A. Hashemi, M. Kazemi, A. Taheri, M. Passandideh-Fard, M. Sardarabadi, Experimental investigation and cost analysis on a nanofluid-based desalination system integrated with an automatic dual-axis sun tracker and Fresnel lens, Appl. Therm. Eng. 180 (2020) 115788. | Scholar | External-circuit nanofluid | Nanofluids in external circuits | Iran | Mashhad, Iran | 36.2605 | 59.6168 | SSSS | three FLC, and STS | MWCNTs | 5.31 | kg/day | 0.034 | USD/L |  | % | Mapped
[134] | https://scholar.google.com/scholar?q=M.R.+Safaei,+H.R.+Goshayeshi,+I.+Chaer,+Solar+still+efficiency+enhancement+by+using+graphene+oxide/paraffin+nano-PCM,+Energies+12+(2019)+2002. | M.R. Safaei, H.R. Goshayeshi, I. Chaer, Solar still efficiency enhancement by using graphene oxide/paraffin nano-PCM, Energies 12 (2019) 2002. | Scholar | Nano-enhanced PCM | NEPCM | Iran | Mashhad, Iran | 36.2605 | 59.6168 | stepped basin SS |  | GO-NEPCM | 6.25 | kg/m²·day | N. A |  | 100 | % | Mapped
[138] | https://scholar.google.com/scholar?q=S.S.A.+Toosi,+H.R.+Goshayeshi,+I.+Zahmatkesh,+V.+Nejati,+Experimental+assessment+of+new+designed+stepped+solar+still+with+Fe3O4++graphene+oxide++paraffin+as+nanofluid+under+constan | S.S.A. Toosi, H.R. Goshayeshi, I. Zahmatkesh, V. Nejati, Experimental assessment of new designed stepped solar still with Fe3O4+ graphene oxide+ paraffin as nanofluid under constant magnetic field, J. Energy Storage 62 (2023) 106795. | Scholar | Nano-enhanced PCM | NEPCM | Iran | Mashhad, Iran | 36.2605 | 59.6168 | stepped SS |  | Fe3O4+GO-NEPCM | 1.795 | kg/m²·day | 0.0162 | USD/L | 98 | % | Mapped
[139] | https://scholar.google.com/scholar?q=S.S.A.+Toosi,+H.R.+Goshayeshi,+I.+Zahmatkesh,+I.+Chaer,+S.+Salahshour,+D.+Toghraie,+Effect+of+rectangular,+triangular,+and+semi-circular+hybrid+nano+phase+change+material+chambers+ | S.S.A. Toosi, H.R. Goshayeshi, I. Zahmatkesh, I. Chaer, S. Salahshour, D. Toghraie, Effect of rectangular, triangular, and semi-circular hybrid nano phase change material chambers under permanent magnetic field on the stepped solar still efficiency: An experimental study, Case Stud. Therm. Eng. 59 (2024) 104451. | Scholar | Nano-enhanced PCM | NEPCM | Iran | Mashhad, Iran | 36.2605 | 59.6168 | stepped SS |  | Fe3O4+GO-NEPCM | 2.082 | kg/m²·day | 0.016 | USD/L | 131 | % | Mapped
[148] | https://scholar.google.com/scholar?q=H.R.+Goshayeshi,+I.+Chaer,+M.+Yebiyo,+H.F.+Öztop,+Experimental+investigation+on+semicircular,+triangular+and+rectangular+shaped+absorber+of+solar+still+with+nano-based+PCM,+J.+Ther | H.R. Goshayeshi, I. Chaer, M. Yebiyo, H.F. Öztop, Experimental investigation on semicircular, triangular and rectangular shaped absorber of solar still with nano-based PCM, J. Therm. Anal. Calorim. (2022) 1–13. | Scholar | Nano-enhanced PCM | NEPCM | Iran | Mashhad, Iran | 36.2605 | 59.6168 | Stepped SS |  | GO- NECPM | 2 | kg/m²·day | N. A |  | 66 | % | Mapped
[52] | https://scholar.google.com/scholar?q=Z.+Hasanianpour+Faridani,+A.+Ameri,+Performance+enhancement+of+a+basin+solar+still+using+γ-Al+2+O+3+nanoparticles+and+a+mixer:+an+experimental+approach,+J.+Therm.+Anal.+Calorim.+(2 | Z. Hasanianpour Faridani, A. Ameri, Performance enhancement of a basin solar still using γ-Al 2 O 3 nanoparticles and a mixer: an experimental approach, J. Therm. Anal. Calorim. (2022) 1–13. | Scholar | Basin nanofluid | Nanofluids in basin | Iran | Shiraz, Iran | 32.4279 | 53.688 | SSSS |  | γ-Al2O3 | 5.23 | kg/m²·day | N. A |  | 60.03 | % | Mapped
[84] | https://scholar.google.com/scholar?q=E.+Asadpourian,+A.+Ameri,+Enhancement+of+solar+still+productivity+using+CuO-GO+nanocomposite:+an+experimental+approach,+J.+Taiwan+Inst.+Chem.+Eng.+124+(2021)+41–52. | E. Asadpourian, A. Ameri, Enhancement of solar still productivity using CuO-GO nanocomposite: an experimental approach, J. Taiwan Inst. Chem. Eng. 124 (2021) 41–52. | Scholar | Basin nanofluid | Nanofluids in basin | Iran | Shiraz, Iran | 32.4279 | 53.688 | SSSS |  | CuO-GO | 6.73 | kg/m²·day | N. A |  | 91.7 | % | Mapped
[79] | https://scholar.google.com/scholar?q=S.M.+Parsa,+A.+Rahbar,+M.H.+Koleini,+S.+Aberoumand,+M.+Afrand,+M.+Amidpour,+A+renewable+energy-driven+thermoelectric-utilized+solar+still+with+external+condenser+loaded+by+silver/n | S.M. Parsa, A. Rahbar, M.H. Koleini, S. Aberoumand, M. Afrand, M. Amidpour, A renewable energy-driven thermoelectric-utilized solar still with external condenser loaded by silver/nanofluid for simultaneously water disinfection and desalination, Desalination 480 (2020) 114354. | Scholar | Basin nanofluid | Nanofluids in basin | Iran | Tehran, Iran | 35.6892 | 51.389 | SSSS |  | Ag | 7.66 | kg/m²·day | N. A |  | 100.5 | % | Mapped
[80] | https://scholar.google.com/scholar?q=S.M.+Parsa,+A.+Rahbar,+M.H.+Koleini,+Y.D.+Javadi,+M.+Afrand,+S.+Rostami,+M.+Amidpour,+First+approach+on+nanofluid-based+solar+still+in+high+altitude+for+water+desalination+and+sola | S.M. Parsa, A. Rahbar, M.H. Koleini, Y.D. Javadi, M. Afrand, S. Rostami, M. Amidpour, First approach on nanofluid-based solar still in high altitude for water desalination and solar water disinfection (SODIS), Desalination 491 (2020) 114592. | Scholar | Basin nanofluid | Nanofluids in basin | Iran | Tehran, Iran | 35.6892 | 51.389 | SSSS |  | Ag | N. A | kg/m²·day | N. A |  | 106 | % | Mapped
[42] | https://scholar.google.com/scholar?q=S.+Shoeibi,+N.+Rahbar,+A.A.+Esfahlani,+H.+Kargarsharifabad,+Improving+the+thermoelectric+solar+still+performance+by+using+nanofluids–Experimental+study,+thermodynamic+modeling+and+ | S. Shoeibi, N. Rahbar, A.A. Esfahlani, H. Kargarsharifabad, Improving the thermoelectric solar still performance by using nanofluids–Experimental study, thermodynamic modeling and energy matrices analysis, Sustain. Energy Technol. Assessments 47 (2021) 101339. | Scholar | External-circuit nanofluid | Nanofluids in external circuits | Iran | Tehran, Iran | 35.6892 | 51.389 | DSS | Thermoelectric module | Al2O3, TiO2, CuO and MWCNT | 2.45 | kg/day | 0.098 | USD/L |  | % | Mapped
[150] | https://doi.org/10.1016/j.seta.2021.101713 | S. Shoeibi, H. Kargarsharifabad, S.A.A. Mirjalily, T. Muhammad, Solar district heating with solar desalination using energy storage material for domestic hot water and drinking water – Environmental and economic analysis, Sustain. Energy Technol. Assessments 49 (2022). https://doi.org/10.1016/j.seta.2021.101713. | DOI | Nano-enhanced PCM | NEPCM | Iran | Tehran, Iran | 35.6892 | 51.389 | DSSS |  | CuO-NEPCM | 1.28 | kg/m²·day | 0.098 | USD/L | 39.03 | % | Mapped
[82] | https://scholar.google.com/scholar?q=F.A.+Essa,+W.H.+Alawee,+S.A.+Mohammed,+H.A.+Dhahad,+A.S.+Abdullah,+Z.M.+Omara,+Experimental+investigation+of+convex+tubular+solar+still+performance+using+wick+and+nanocomposites,+C | F.A. Essa, W.H. Alawee, S.A. Mohammed, H.A. Dhahad, A.S. Abdullah, Z.M. Omara, Experimental investigation of convex tubular solar still performance using wick and nanocomposites, Case Stud. Therm. Eng. 27 (2021) 101368. | Scholar | Basin nanofluid | Nanofluids in basin | Iraq | Baghdad, Iraq | 33.3152 | 44.3661 | Convex absorber TSS |  | TiO2/graphene nanocomposite | 9 | kg/m²·day | 0.012 | USD/L | 114 | % | Mapped
[126] | https://scholar.google.com/scholar?q=W.H.+Alawee,+A.S.+Abdullah,+S.A.+Mohammed,+A.+Majdi,+Z.M.+Omara,+M.M.+Younes,+Testing+a+single+slope+solar+still+with+copper+heating+coil,+external+condenser,+and+phase+change+mate | W.H. Alawee, A.S. Abdullah, S.A. Mohammed, A. Majdi, Z.M. Omara, M.M. Younes, Testing a single slope solar still with copper heating coil, external condenser, and phase change material, J. Energy Storage 56 (2022) 106030. | Scholar | Nano-enhanced PCM | NEPCM | Iraq | Iraq | 33.2232 | 43.6793 | SSSS |  | Ag-NEPCM | 6.55 | kg/m²·day | 0.024 | USD/L | 35 | % | Mapped
[128] | https://scholar.google.com/scholar?q=A.S.+Abdullah,+W.H.+Alawee,+S.A.+Mohammed,+A.+Majdi,+Z.M.+Omara,+M.M.+Younes,+Utilizing+a+single+slope+solar+still+with+copper+heating+coil,+external+condenser,+phase+change+materi | A.S. Abdullah, W.H. Alawee, S.A. Mohammed, A. Majdi, Z.M. Omara, M.M. Younes, Utilizing a single slope solar still with copper heating coil, external condenser, phase change material, along with internal and external reflectors—experimental study, J. Energy Storage 63 (2023) 106899. | Scholar | Nano-enhanced PCM | NEPCM | Iraq | Iraq | 33.2232 | 43.6793 | SSSS |  | Ag-NEPCM | 9.45 | kg/m²·day | 0.024 | USD/L | 191 | % | Mapped
[76] | https://scholar.google.com/scholar?q=M.A.+Hamdan,+A.M.+Al+Momani,+O.+Ayadi,+A.H.+Sakhrieh,+F.+Manzano-Agugliaro,+Enhancement+of+solar+water+desalination+using+copper+and+aluminum+oxide+nanoparticles,+Water+13+(2021)+1 | M.A. Hamdan, A.M. Al Momani, O. Ayadi, A.H. Sakhrieh, F. Manzano-Agugliaro, Enhancement of solar water desalination using copper and aluminum oxide nanoparticles, Water 13 (2021) 1914. | Scholar | Basin nanofluid | Nanofluids in basin | Jordan | Amman, Jordan | 31.9539 | 35.9106 | PSS |  | Al2O3 and CuO | 2.8125 | kg/m²·day | 0.0308 | USD/L | 9.62 | % | Mapped
[65] | https://scholar.google.com/scholar?q=E.+Mutlq,+M.+Hamdan,+J.+Al+Asfar,+Enhancing+the+productivity+of+a+roof-type+solar+still+utilizing+alumina+nanoparticles+and+vacuum+pump,+J.+Ecol.+Eng.+20+(2019)+187–193. | E. Mutlq, M. Hamdan, J. Al Asfar, Enhancing the productivity of a roof-type solar still utilizing alumina nanoparticles and vacuum pump, J. Ecol. Eng. 20 (2019) 187–193. | Scholar | Basin nanofluid | Nanofluids in basin | Jordan | Jordan | 30.5852 | 36.2384 | DSSS |  | Al2O3 | 1.646 | kg/m²·day | N. A |  | 44.42 | % | Mapped
[93] | https://scholar.google.com/scholar?q=M.S.+Ahmad,+S.S.+Han,+A.+Zafar,+U.+Ghafoor,+N.A.+Rahim,+M.U.+Ali,+Y.S.+Rim,+Indoor+and+outdoor+performance+study+of+metallic+zinc+particles+in+black+paint+to+improve+solar+absorpti | M.S. Ahmad, S.S. Han, A. Zafar, U. Ghafoor, N.A. Rahim, M.U. Ali, Y.S. Rim, Indoor and outdoor performance study of metallic zinc particles in black paint to improve solar absorption for solar still application, Coatings 11 (2021) 536. | Scholar | Nano-coating | Nano-coatings | Malaysia | Malaysia | 4.2105 | 101.9758 | SSSS |  | Zn | N. A | kg/m²·day | N. A |  | 59.17 | % | Mapped
[68] | https://scholar.google.com/scholar?q=F.+Carranza,+C.-D.+Villa,+J.+Aguilar,+H.A.+Borbon-Nunez,+D.+Sauceda,+Experimental+study+on+the+potential+of+combining+TiO2,+ZnO,+and+Al2O3+nanoparticles+to+improve+the+performance+ | F. Carranza, C.-D. Villa, J. Aguilar, H.A. Borbon-Nunez, D. Sauceda, Experimental study on the potential of combining TiO2, ZnO, and Al2O3 nanoparticles to improve the performance of a double-slope solar still equipped with saline water preheating., (2021). | Scholar | Basin nanofluid | Nanofluids in basin | Mexico | Baja California, Mexico | 30.8406 | -115.2838 | DSSS |  | TiO2, TiO2+ Al2O3, TiO2+ZnO | 5.46 | kg/m²·day | 0.034 | USD/L | 40.5 | % | Mapped
[69] | https://scholar.google.com/scholar?q=A.S.+Abdullah,+A.+Alarjani,+M.M.+Abou+Al-sood,+Z.M.+Omara,+A.E.+Kabeel,+F.A.+Essa,+Rotating-wick+solar+still+with+mended+evaporation+technics:+Experimental+approach,+Alexandria+Eng | A.S. Abdullah, A. Alarjani, M.M. Abou Al-sood, Z.M. Omara, A.E. Kabeel, F.A. Essa, Rotating-wick solar still with mended evaporation technics: Experimental approach, Alexandria Eng. J. 58 (2019) 1449–1459. | Scholar | Basin nanofluid | Nanofluids in basin | Saudi Arabia | Al Kharj, Saudi Arabia | 24.1554 | 47.3346 | Rotating-wick SS |  | CuO | 10.5 | kg/m²·day | 0.032 | USD/L | 315 | % | Mapped
[70] | https://scholar.google.com/scholar?q=A.S.+Abdullah,+F.A.+Essa,+Z.M.+Omara,+Y.+Rashid,+L.+Hadj-Taieb,+G.B.+Abdelaziz,+A.E.+Kabeel,+Rotating-drum+solar+still+with+enhanced+evaporation+and+condensation+techniques:+compre | A.S. Abdullah, F.A. Essa, Z.M. Omara, Y. Rashid, L. Hadj-Taieb, G.B. Abdelaziz, A.E. Kabeel, Rotating-drum solar still with enhanced evaporation and condensation techniques: comprehensive study, Energy Convers. Manag. 199 (2019) 112024. | Scholar | Basin nanofluid | Nanofluids in basin | Saudi Arabia | Al Kharj, Saudi Arabia | 24.1554 | 47.3346 | Rotating-drum SS |  | CuO | 9.22 | kg/m²·day | 0.039 | USD/L | 350 | % | Mapped
[71] | https://doi.org/10.1016/j.csite.2021.100850 | A.S. Abdullah, Z.M. Omara, A. Alarjani, F.A. Essa, Experimental investigation of a new design of drum solar still with reflectors under different conditions, Case Stud. Therm. Eng. 24 (2021). https://doi.org/10.1016/j.csite.2021.100850. | DOI | Basin nanofluid | Nanofluids in basin | Saudi Arabia | Al Kharj, Saudi Arabia | 24.1554 | 47.3346 | Rotating-drum SS |  | CuO | 9.5 | kg/m²·day | 0.041 | USD/L | 296 | % | Mapped
[141] | https://scholar.google.com/scholar?q=A.S.+Abdullah,+Z.M.+Omara,+F.A.+Essa,+M.M.+Younes,+S.+Shanmugan,+M.+Abdelgaied,+M.I.+Amro,+A.E.+Kabeel,+W.M.+Farouk,+Improving+the+performance+of+trays+solar+still+using+wick+corru | A.S. Abdullah, Z.M. Omara, F.A. Essa, M.M. Younes, S. Shanmugan, M. Abdelgaied, M.I. Amro, A.E. Kabeel, W.M. Farouk, Improving the performance of trays solar still using wick corrugated absorber, nano-enhanced phase change material and photovoltaics-powered heaters, J. Energy Storage 40 (2021) 102782. | Scholar | Nano-enhanced PCM | NEPCM | Saudi Arabia | Al Kharj, Saudi Arabia | 24.1554 | 47.3346 | Trays SS |  | CuO-NEPCM | 7 | kg/m²·day | 0.025 | USD/L | 180 | % | Mapped
[151] | https://scholar.google.com/scholar?q=U.F.+Alqsair,+A.S.+Abdullah,+M.M.+Younes,+Z.M.+Omara,+F.A.+Essa,+Augmenting+hemispherical+solar+still+performance:+a+multifaceted+approach+with+reflectors,+external+condenser,+adva | U.F. Alqsair, A.S. Abdullah, M.M. Younes, Z.M. Omara, F.A. Essa, Augmenting hemispherical solar still performance: a multifaceted approach with reflectors, external condenser, advanced wick materials, and nano-PCM integration, Case Stud. Therm. Eng. (2024) 104890. | Scholar | Nano-enhanced PCM | NEPCM | Saudi Arabia | Al Kharj, Saudi Arabia | 24.1554 | 47.3346 | HSS |  | Ag-NEPCM | 10.5 | kg/m²·day | 0.015 | USD/L | 152 | % | Mapped
[122] | https://scholar.google.com/scholar?q=A.+Performance+assessment+and+productivity+of+a+simple-type+solar+still+integrated+with+nanocomposite+energy+storage+systemElfasakhany,+Performance+assessment+and+productivity+of+a | A. Performance assessment and productivity of a simple-type solar still integrated with nanocomposite energy storage systemElfasakhany, Performance assessment and productivity of a simple-type solar still integrated with nanocomposite energy storage system, Appl. Energy 183 (2016) 399–407. | Scholar | Nano-enhanced PCM | NEPCM | Saudi Arabia | Saudi Arabia | 23.8859 | 45.0792 | SSSS |  | Cu-NEPCM | 1.824 | kg/m²·day | N. A |  | 25 | % | Mapped
[137] | https://scholar.google.com/scholar?q=F.A.+Essa,+Z.+Omara,+A.+Abdullah,+S.+Shanmugan,+H.+Panchal,+A.E.+Kabeel,+R.+Sathyamurthy,+M.M.+Athikesavan,+A.+Elsheikh,+M.+Abdelgaied,+Augmenting+the+productivity+of+stepped+disti | F.A. Essa, Z. Omara, A. Abdullah, S. Shanmugan, H. Panchal, A.E. Kabeel, R. Sathyamurthy, M.M. Athikesavan, A. Elsheikh, M. Abdelgaied, Augmenting the productivity of stepped distiller by corrugated and curved liners, CuO/paraffin wax, wick, and vapor suctioning, Environ. Sci. Pollut. Res. 28 (2021) 56955–56965. | Scholar | Nano-enhanced PCM | NEPCM | Saudi Arabia | Saudi Arabia | 23.8859 | 45.0792 | stepped basin SS |  | CuO-NEPCM | 7 | kg/m²·day | 0.014 | USD/L | 170 | % | Mapped
[140] | https://scholar.google.com/scholar?q=A.S.+Abdullah,+Z.M.+Omara,+F.A.+Essa,+U.F.+Alqsair,+M.+Aljaghtham,+I.B.+Mansir,+S.+Shanmugan,+W.H.+Alawee,+Enhancing+trays+solar+still+performance+using+wick+finned+absorber,+nano- | A.S. Abdullah, Z.M. Omara, F.A. Essa, U.F. Alqsair, M. Aljaghtham, I.B. Mansir, S. Shanmugan, W.H. Alawee, Enhancing trays solar still performance using wick finned absorber, nano-enhanced PCM, Alexandria Eng. J. 61 (2022) 12417–12430. | Scholar | Nano-enhanced PCM | NEPCM | Saudi Arabia | Saudi Arabia | 23.8859 | 45.0792 | Trays SS |  | CuO-NEPCM | 7.4 | kg/m²·day | N. A |  | 196 | % | Mapped
[147] | https://scholar.google.com/scholar?q=A.S.+Abdullah,+L.+Hadj-Taieb,+Z.M.+Omara,+M.M.+Younes,+Evaluating+a+corrugated+wick+solar+still+with+phase+change+material,+and+external+spiral+copper+heating+coil,+J.+Energy+Stora | A.S. Abdullah, L. Hadj-Taieb, Z.M. Omara, M.M. Younes, Evaluating a corrugated wick solar still with phase change material, and external spiral copper heating coil, J. Energy Storage 65 (2023) 107377. | Scholar | Nano-enhanced PCM | NEPCM | Saudi Arabia | Saudi Arabia | 23.8859 | 45.0792 | corrugated wick SS |  | Ag-NEPCM | 8.9 | kg/m²·day | 0.021 | USD/L | 202 | % | Mapped
[149] | https://scholar.google.com/scholar?q=M.M.+Younes,+A.S.+Abdullah,+F.A.+Essa,+Z.M.+Omara,+Half+barrel+and+corrugated+wick+solar+stills–Comprehensive+study,+J.+Energy+Storage+42+(2021)+103117. | M.M. Younes, A.S. Abdullah, F.A. Essa, Z.M. Omara, Half barrel and corrugated wick solar stills–Comprehensive study, J. Energy Storage 42 (2021) 103117. | Scholar | Nano-enhanced PCM | NEPCM | Saudi Arabia | Saudi Arabia | 23.8859 | 45.0792 | wick SS with half barrel absorbers |  | CuO-NEPCM | 7.1 | kg/m²·day | 0.021 | USD/L | 154 | % | Mapped
[41] | https://scholar.google.com/scholar?q=O.+Mahian,+A.+Kianifar,+S.Z.+Heris,+D.+Wen,+A.Z.+Sahin,+S.+Wongwises,+Nanofluids+effects+on+the+evaporation+rate+in+a+solar+still+equipped+with+a+heat+exchanger,+Nano+Energy+36+(20 | O. Mahian, A. Kianifar, S.Z. Heris, D. Wen, A.Z. Sahin, S. Wongwises, Nanofluids effects on the evaporation rate in a solar still equipped with a heat exchanger, Nano Energy 36 (2017) 134–155. | Scholar | External-circuit nanofluid | Nanofluids in external circuits | Thailand | Bangkok, Thailand | 13.7563 | 100.5018 | SSSS | Two flat plate solar collectors | SiO2-Cu | 13.19 | kg/day | N. A |  |  | % | Mapped
[154] | https://scholar.google.com/scholar?q=A.S.+Abdullah,+F.A.+Essa,+H.+Ben+Bacha,+Z.M.+Omara,+Improving+the+trays+solar+still+performance+using+reflectors+and+phase+change+material+with+nanoparticles,+J.+Energy+Storage+31+ | A.S. Abdullah, F.A. Essa, H. Ben Bacha, Z.M. Omara, Improving the trays solar still performance using reflectors and phase change material with nanoparticles, J. Energy Storage 31 (2020) 101744. | Scholar | Other application | Other Applications | [5 empty] | CuO NPs mixed in black paint and PCM on a trays solar distiller with internal reflectors |  | 5 | kg/m²·day | N. A |  | 108 | % | Not mapped: location not provided in source sheet
[155] | https://scholar.google.com/scholar?q=S.W.+Sharshir,+M.A.+Omara,+A.+Joseph,+A.W.+Kandeal,+A.M.+Elsaid,+E.M.S.+El-Said,+I.+Alatawi,+M.+Elashmawy,+G.B.+Abdelaziz,+Thermoenviroeconomic+performance+augmentation+of+solar+de | S.W. Sharshir, M.A. Omara, A. Joseph, A.W. Kandeal, A.M. Elsaid, E.M.S. El-Said, I. Alatawi, M. Elashmawy, G.B. Abdelaziz, Thermoenviroeconomic performance augmentation of solar desalination unit integrated with wick, nanofluid, and different nano-based energy storage materials, Sol. Energy 262 (2023) 111896. | Scholar | Other application | Other Applications | [5 empty] | Graphite NPs mixed in the basin and graphite NPs dispersed in sheep fat as an energy storage material in a HSS |  | 6.88 | kg/m²·day | 0.0106 | USD/L | 95.2 | % | Not mapped: location not provided in source sheet
[156] | https://scholar.google.com/scholar?q=A.S.+Abdullah,+Z.M.+Omara,+H.+Ben+Bacha,+M.M.+Younes,+Employing+convex+shape+absorber+for+enhancing+the+performance+of+solar+still+desalination+system,+J.+Energy+Storage+47+(2022)+ | A.S. Abdullah, Z.M. Omara, H. Ben Bacha, M.M. Younes, Employing convex shape absorber for enhancing the performance of solar still desalination system, J. Energy Storage 47 (2022) 103573. | Scholar | Other application | Other Applications | [5 empty] | A convex SS with Ag-NEPCM and Ag NPs in absorber coating |  | 7.2 | kg/m²·day | 0.025 | USD/L | 112 | % | Not mapped: location not provided in source sheet
[157] | https://scholar.google.com/scholar?q=S.+Shoeibi,+H.+Kargarsharifabad,+N.+Rahbar,+Effects+of+nano-enhanced+phase+change+material+and+nano-coated+on+the+performance+of+solar+stills,+J.+Energy+Storage+42+(2021)+103061. | S. Shoeibi, H. Kargarsharifabad, N. Rahbar, Effects of nano-enhanced phase change material and nano-coated on the performance of solar stills, J. Energy Storage 42 (2021) 103061. | Scholar | Other application | Other Applications | [5 empty] | CuO and Al2O3 mix NEPCM and a CuO nano-coated pipe in a DSSS |  | 1.383 | kg/m²·day | 0.1 | USD/L | 55.8 | % | Not mapped: location not provided in source sheet
[158] | https://scholar.google.com/scholar?q=K.+Subramanian,+N.+Meenakshisundaram,+P.+Barmavatu,+B.+Govindarajan,+Experimental+investigation+on+the+effect+of+nano-enhanced+phase+change+materials+on+the+thermal+performance+of+ | K. Subramanian, N. Meenakshisundaram, P. Barmavatu, B. Govindarajan, Experimental investigation on the effect of nano-enhanced phase change materials on the thermal performance of single slope solar still, Desalin. Water Treat. 319 (2024) 100416. | Scholar | Other application | Other Applications | [5 empty] | CuO and AlN NEPCMs with CuO nano-coated pipe in a SSSS |  | 1.38 | kg/m²·day | 8 INR | INR/L | 55.8 | % | Not mapped: location not provided in source sheet
[159] | https://scholar.google.com/scholar?q=A.W.+Kandeal,+N.M.+El-Shafai,+M.R.+Abdo,+A.K.+Thakur,+I.M.+El-Mehasseb,+I.+Maher,+M.+Rashad,+A.E.+Kabeel,+N.+Yang,+S.W.+Sharshir,+Improved+thermo-economic+performance+of+solar+desa | A.W. Kandeal, N.M. El-Shafai, M.R. Abdo, A.K. Thakur, I.M. El-Mehasseb, I. Maher, M. Rashad, A.E. Kabeel, N. Yang, S.W. Sharshir, Improved thermo-economic performance of solar desalination via copper chips, nanofluid, and nano-based phase change material, Sol. Energy 224 (2021) 1313–1325. | Scholar | Other application | Other Applications | [5 empty] | CuO nanofluid, and CuO-NEPCM in a DSSS |  | 6.52 | kg/m²·day | 0.011 | USD/L | 190 | % | Not mapped: location not provided in source sheet
[160] | https://scholar.google.com/scholar?q=F.+Selimefendigil,+C.+Şirin,+H.F.+Öztop,+Experimental+analysis+of+combined+utilization+of+CuO+nanoparticles+in+latent+heat+storage+unit+and+absorber+coating+in+a+single-slope+solar | F. Selimefendigil, C. Şirin, H.F. Öztop, Experimental analysis of combined utilization of CuO nanoparticles in latent heat storage unit and absorber coating in a single-slope solar desalination system, Sol. Energy 233 (2022) 278–286. | Scholar | Other application | Other Applications | [5 empty] | CuO NPs in the black on the coating of the absorber area and in the CuO-NEPCM in a SSSS |  | 4.03 | kg/m²·day | N. A |  | 26.77 | % | Not mapped: location not provided in source sheet
[161] | https://scholar.google.com/scholar?q=G.B.+Abdelaziz,+A.M.+Algazzar,+E.M.S.+El-Said,+A.M.+Elsaid,+S.W.+Sharshir,+A.E.+Kabeel,+S.M.+El-Behery,+Performance+enhancement+of+tubular+solar+still+using+nano-enhanced+energy+st | G.B. Abdelaziz, A.M. Algazzar, E.M.S. El-Said, A.M. Elsaid, S.W. Sharshir, A.E. Kabeel, S.M. El-Behery, Performance enhancement of tubular solar still using nano-enhanced energy storage material integrated with v-corrugated aluminum basin, wick, and nanofluid, J. Energy Storage 41 (2021) 102933. | Scholar | Other application | Other Applications | [5 empty] | A V-corrugated aluminum basin, CB nanofluid on the wick material, and CB NEPCM in a TSS |  | 5.92 | kg/m²·day | 0.0164 | USD/L | 88.84 | % | Not mapped: location not provided in source sheet
[162] | https://scholar.google.com/scholar?q=H.+Abulkhair,+S.W.+Sharshir,+E.B.+Moustafa,+A.+Alsaiari,+I.A.+Moujdin,+A.H.+Elsheikh,+Thermal+performance+enhancement+of+a+modified+pyramid+distiller+using+different+modifications+ | H. Abulkhair, S.W. Sharshir, E.B. Moustafa, A. Alsaiari, I.A. Moujdin, A.H. Elsheikh, Thermal performance enhancement of a modified pyramid distiller using different modifications with low-cost materials, Sustain. Energy Technol. Assessments 57 (2023) 103191. | Scholar | Other application | Other Applications | [5 empty] | CB NPs in the base fluid and CB-NEPCM in a v-corrugated basin PSS |  | 3.4 | kg/m²·day | 0.02 | USD/L | 76.9 | % | Not mapped: location not provided in source sheet
[163] | https://scholar.google.com/scholar?q=A.W.+Kandeal,+A.A.+El-Naggar,+M.R.+Sharaby,+S.W.+Sharshir,+A.+Swidan,+G.B.+Abdelaziz,+A.S.+Abdullah,+A.M.+Elsaid,+N.M.+Ghazaly,+M.O.A.+El-Samadony,+Augmentation+of+the+tubular+dist | A.W. Kandeal, A.A. El-Naggar, M.R. Sharaby, S.W. Sharshir, A. Swidan, G.B. Abdelaziz, A.S. Abdullah, A.M. Elsaid, N.M. Ghazaly, M.O.A. El-Samadony, Augmentation of the tubular distiller performance via hot air injection from a parabolic trough collector, nanocoating, and nanofluid, Sol. Energy 277 (2024) 112743. | Scholar | Other application | Other Applications | [5 empty] | CuO nano-coating on the absorber area and CuO NPs mixed in the base fluid of a corrugated basin TSS equipped with PTC and evacuated tubes |  | 6.08 | kg/m²·day | 0.032 | USD/L | 79.88 | % | Not mapped: location not provided in source sheet

## Country_Category_Summary
Country | Total studies | Basin nanofluid | External-circuit nanofluid | Nano-coating | Nano-enhanced PCM
India | 53 | 17 | 1 | 21 | 14
Iran | 22 | 6 | 5 | 6 | 5
Egypt | 19 | 6 | 4 | 4 | 5
Saudi Arabia | 10 | 3 | 0 | 0 | 7
Algeria | 5 | 5 | 0 | 0 | 0
China | 3 | 3 | 0 | 0 | 0
Iraq | 3 | 1 | 0 | 0 | 2
Jordan | 2 | 2 | 0 | 0 | 0
Bangladesh | 1 | 0 | 0 | 0 | 1
Malaysia | 1 | 0 | 0 | 1 | 0
Mexico | 1 | 1 | 0 | 0 | 0
Thailand | 1 | 0 | 1 | 0 | 0

## Read_Me
Dataset notes
Mapped rows are based on experimental locations reported in the reviewed studies.
When only country was available, country-level coordinates were used as a proxy.
Reference numbers are linked to DOI URLs when available in the provided reference list; otherwise, they link to a Google Scholar query.
Yield units follow the uploaded Excel headers: external-circuit studies use kg/day; other mapped categories use kg/m²·day.
CPL units are inferred from the original reported currency; numeric values without a currency marker are treated as USD/L.